## Sheet1
Salt Composition | Tm [K] | Ref | cp [J/gK] | cp/dT | Ref | cpm [J/molK] | dcpm/dT | Ref | cp0' ×10^6 [J/m³K] | dcp'/dT [J/m³K²] | Ref | p (p + dp/dT*T[K]) | dp/dT | Ref | vs0 [m/s] | dvs/dT [m/sK] | Ref | l_sc [Å] | k0 [W/mK] | PDF Source
LiF | 1121.2 | Douglas 1954 [47] | [9 empty] | 0 | 0 |  |  |  |  | 3.44935 | 1.324 | Walz, 2019
NaF | 1073.8 | Dawson 1963 [44] | [9 empty] | 0 | 0 |  |  |  |  | 3.9325 | 0.879 | Walz, 2019
KF | 1131.2 | Johnson 1958 [72] | [9 empty] | 0 | 0 |  |  |  |  | 4.36694 | 0.581 | Walz, 2019
ThF4 | 1384 | Soucek 2017 [130] | [9 empty] | 7110 | -0.759
LiCl | 883 | Haendler 1959 [62] | [9 empty] | 0 | 0 |  |  |  |  | 4.25921 | 0.675 | Walz, 2019
NaCl | 1073.8 | Dawson 1963 [44] | [9 empty] | 0 | 0 |  |  |  |  | 4.63223 | 0.484 | Walz, 2019
KCl | 1042.7 | Johnson 1958 [72] | [9 empty] | 0 | 0 |  |  |  |  | 5.09199 | 0.372 | Walz, 2019
MgCl2 | 987 | Moore 1943 [96] | [9 empty] | 0 | 0 |  |  |  |  | 4.53692 | 0.439 | Roy, 2021
CaCl2 | 1045 | Moore 1943 [96] |  |  |  | 102.533 |  | Moore 1943 [96] |  |  |  | 2530 | -0.423 | Yaffe 1956 [152] |  |  |  | 4.7543 | 0.449 | McGreevy, 1987
SrCl2 | 1146 | Dworkin 1963 [52] | [9 empty] | 0 | 0 |  |  |  |  | 5.05062 | 0.384 | McGreevy, 1987
0.6LiF-0.4NaF | 930 | Beilmann 2011 [162] |  |  |  | 125 | -0.0666 | Powers 1963 [114] |  |  |  | 2530 | -0.555 | Janz 1974 [69] | 3244 | -0.787 | Minchenko, 1985, Velocity | 2.28196 | 0.82 | Grizzi, 2024
0.5KCl-0.5NaCl | 930 | Yin 2020 [153] | [9 empty] | 2130 | -0.568 | Van Artsdalen 1955 [144] |  |  |  | 2.85 | 0.457 | Manga, 2013
0.3CaCl2-0.7LiCl | 771.15 | [10 empty] | 0 | 0 |  |  |  |  | 2.76937 | 0.641 | Liang, 2024
0.5097CaCl2-0.4903NaCl | 779.15 |  | 2.039484 | -0.00114002 | Wei, 2022 (NaCa1) | [6 empty] | 2173.633 | -0.4064714 | Wei, 2022 (NaCa1) |  |  |  | 2.8524 | 0.399 | Wei, 2022
0.282CaCl2-0.718KCl | 921.15 | [10 empty] | 2274.784 | -0.4917067 | Wei, 2022 (KaCa3, Janz, 1978) |  |  |  | 4.00819 | 0.416 | Wei, 2022
0.5BeF2-0.5LiF | 654 | Benes 2009 [14] | [9 empty] | 2350 | -0.424 | Cantor 1969 [33] |  |  |  | 1.98712 | 0.75 | Sun, 2024
0.34BeF2-0.66LiF | 731.15 | Il'na, 2021, Thermal |  |  |  | 79.9 |  | Rosenthal 1969 [122] |  |  |  | 2410 | -0.488 | Cantor 1973 [29] |  |  |  | 2.10745 | 0.793 | Langford, 2022
0.42KF-0.465LiF-0.115NaF | 735 | Rogers 1982 [121] |  |  |  | 40.3 | 0.0439 | Rogers 1982 [121] |  |  |  | 2680 | -0.268 | Gallagher 2021 [157] | 3295.78 | -1.2 | Robertson, 2022 | 2.44692 | 0.69 | Frandsen, 2020
0.59KF-0.065MgF2-0.345NaF | 958 | Bergman 1945 [12] |  |  |  | 74 |  | Rudenko 2024 [178] |  |  |  | 2730 | -0.658 | Solano 2021 [134] |  |  |  | 2.581 | 0.488 | Solano, 2021
0.22KCl-0.45MgCl2-0.33NaCl | 658.15 | [10 empty] | 0 | 0 |  |  |  |  | 2.72323 | 0.344 | Jiang, 2024
0.41KCl-0.38MgCl2-0.21NaCl | 660.15 |  |  |  |  | 113.26 | -0.0388 | Wang 2021 [179] |  |  |  | 2111 | -0.564 | Wang 2021 [179] |  |  |  | 2.84472 | 0.338 | Jiang, 2024
0.525CaCl2-0.058KCl-0.417NaCl | 769.45 |  | 0.9990944 | 3.663119e-06 | Wei, 2022 (NaCaK) | [6 empty] | 2206.804 | -0.4510138 | Wei, 2022 (NaCaK) |  |  |  | 2.82766 | 0.389 | Wei, 2022
0.15CaCl2-0.315MgCl2-0.535NaCl | 829 | Yingling 2023 [158] | 0.7295901 | 0.0004377706 | Wei, 2022 (NaCaMg1) | [6 empty] | 1908.197 | -0.214959 | Wei, 2022 (NaCaMg1) |  |  |  | 2.51067 | 0.343 | Wei, 2022
0.85KCl-0.15UCl3 | 957 | Yingling 2023 [161] | 0.7764516 |  | Kim, 2023 | [6 empty] | 2302.446 |  | Bratescu, 2023
0.75KCl-0.25UCl3 | 880 | Yingling 2023 [161] | 0.6307834 |  | Kim, 2023 | [6 empty] | 2772.128 |  | Bratescu, 2023
0.65KCl-0.35UCl3 | 881 | Yingling 2023 [161] | 0.5278263 |  | Kim, 2023 | [6 empty] | 3236.471 |  | Bratescu, 2023
0.5KCl-0.5UCl3 | 815 | Yingling 2023 [161] | 0.4614516 |  | Kim, 2023 | [6 empty] | 3918.574 |  | Bratescu, 2023 (extrapolated)
0.64NaCl-0.36UCl3 | 784.15 | Rose, 2023, Property, NaCl-UCl3 (0.341UCl3) | 0.59 |  | Rose, 2023, Property, NaCl-UCl3 (0.341UCl3) | [6 empty] | 3856.706 | -0.8301639 | Desyatnik, 1975, Density |  |  |  | 2.91998 | 0.309 | Andersson, 2022
0.5454LiF-0.3636NaF-0.091UF4 | 923 | [10 empty] | 0 | 0 |  |  |  |  | 2.18981 | 0.576 | Grizzi, 2024
0.5LiCl-0.5KCl | 738 | Yingling 2023 [161] | [15 empty] | 2.85 | 0.457 | Manga, 2013
0.582LiCl-0.418KCl | 644 | Yingling 2023 [161] |  |  |  | 70.9 |  | Redkin 2017 [118] |  |  |  | 2030 | -0.528 | Van Artsdalen 1955 [144] |  |  |  | 2.85 | 0.457 | Manga, 2013
0.637LiCl-0.363KCl | 665.15 | FactSage 8.4 | [15 empty] | 2.85 | 0.457 | Manga, 2013
0.22NaCl-0.393KCl-0.387ZnCl2 | 553 | Xi, 2024 Microstructure

## Sheet2
|  | g/cm3 | kg/cm3 | [7 empty] | J/gK
| K | rho | rho | Slope | Intercept |  |  |  |  | K | cp | Slope | Intercept | Average
Desyatnik, 1975 | 891.9949 | 3.116414 | 3116.414 | -0.8301639 | 3856.706 |  |  |  | Wei | 822.9833 | 1.1033 | -0.00114002 | 2.039484 | 1.049958
| 919.8844 | 3.092854 | 3092.854 | -0.0008301639 | 3.856706 | -0.8301639 | 3856.706 |  | NaCa1 | 827.9122 | 1.090296
| 947.5958 | 3.069521 | 3069.521 | [6 empty] | 832.9933 | 1.088054
| 975.3072 | 3.046555 | 3046.555 | [6 empty] | 842.9229 | 1.08888
| 1003.197 | 3.024469 | 3024.469 | [6 empty] | 847.892 | 1.084396
| 1030.881 | 3.001415 | 3001.415 | [6 empty] | 857.8408 | 1.055027
| 1058.681 | 2.978294 | 2978.294 | [6 empty] | 862.915 | 1.043279
| 1086.482 | 2.954826 | 2954.826 | [6 empty] | 867.9234 | 1.042784
| 1114.2 | 2.931501 | 2931.501 | [6 empty] | 872.9319 | 1.038964
| 1142 | 2.908255 | 2908.255 | [6 empty] | 882.9543 | 1.03074
[10 empty] | 887.9365 | 1.034317
|  | g/cm3 | kg/cm3 | [6 empty] | 892.8412 | 1.018086
| K | rho | rho | Slope | Intercept |  |  |  |  | 902.9533 | 1.012847
Cantor | 790.2666 | 2.030065 | 2030.065 | -0.4580347 | 2389.275 |  |  |  |  | 908.0033 | 1.006807
| 817.0635 | 2.015081 | 2015.081 | [6 empty] | 912.9422 | 1.005324
| 843.7107 | 1.999996 | 1999.996 | [6 empty] | 853.6364 | 1.070914
| 870.3529 | 1.990079 | 1990.079 | [6 empty] | 837.8788 | 1.086427
| 895.9318 | 1.980061 | 1980.061 | [6 empty] | 898.4848 | 1.008864
| 952.8028 | 1.950146 | 1950.146 | [6 empty] | 877.8788 | 1.039889
| 1009.21 | 1.929975 | 1929.975
| 1062.509 | 1.90016 | 1900.16 | [7 empty] | J/gK
| 1089.069 | 1.890228 | 1890.228 | [6 empty] | K | cp | Slope | Intercept | Average
| 1115.866 | 1.880002 | 1880.002 | [5 empty] | Wei | 822.9839 | 1.0011 | 3.663119e-06 | 0.9990944 | 1.002384
[9 empty] | NaCa1 | 853.0242 | 1.003026
|  | g/cm3 | kg/cm3 | [6 empty] | 883.0645 | 1.003026
| K | rho | rho | Slope | Intercept |  |  |  |  | 913.1048 | 1.003026 |  | 1.002439
Wei | 515.8145 | 1.963004 | 1963.004 | -0.4064714 | 2173.633 |  |  |  |  | 943.1452 | 1.0011
NaCa1 | 599.2866 | 1.929624 | 1929.624 | [6 empty] | 973.1855 | 1.003026
| 527.9429 | 1.959666 | 1959.666
| 538.6445 | 1.955216 | 1955.216 | [7 empty] | J/gK
| 546.4923 | 1.951878 | 1951.878 | [6 empty] | K | cp | Slope | Intercept | Average
| 556.4804 | 1.947427 | 1947.427 | [5 empty] | Wei | 759.671 | 1.057866 | 0.0004377706 | 0.7295901 | 1.096778
| 567.8954 | 1.941864 | 1941.864 | [5 empty] | NaCaMg1 | 779.9103 | 1.06881
| 576.4566 | 1.939638 | 1939.638 | [6 empty] | 799.8006 | 1.078659
| 585.0178 | 1.9363 | 1936.3 | [6 empty] | 819.6909 | 1.098358 |  | 1.088427
| 592.1522 | 1.932962 | 1932.962 | [6 empty] | 839.9302 | 1.098358
[10 empty] | 859.8205 | 1.108208
|  | g/cm3 | kg/cm3 | [6 empty] | 880.0598 | 1.114774
| K | rho | rho | Slope | Intercept |  |  |  |  | 899.9501 | 1.120246
Wei | 827.0619 | 1.868451 | 1868.451 | -0.3640354 | 2274.784 |  |  |  |  | 910.0698 | 1.125718
KCa2 | 837.1134 | 1.863803 | 1863.803
| 847.1649 | 1.856056 | 1856.056
| 857.2165 | 1.854507 | 1854.507
| 867.0103 | 1.84831 | 1848.31
| 877.0619 | 1.843662 | 1843.662
|  | g/cm3 | kg/cm3
| K | rho | rho | Slope | Intercept
Wei | 510.1251 | 1.97953 | 1979.53 | -0.4510138 | 2206.804
NaCaK1 | 520.1365 | 1.972891 | 1972.891
| 530.1479 | 1.968465 | 1968.465
| 539.7042 | 1.961826 | 1961.826
| 549.7156 | 1.952974 | 1952.974
| 559.727 | 1.952974 | 1952.974
| 570.1934 | 1.950761 | 1950.761
| 579.7497 | 1.946335 | 1946.335
| 590.2162 | 1.944122 | 1944.122
| 599.7725 | 1.93527 | 1935.27
|  | g/cm3 | kg/cm3
| K | rho | rho | Slope | Intercept
Wei | 500.1138 | 1.800277 | 1800.277 | -0.214959 | 1908.197
NaCaMg1 | 520.1365 | 1.795851 | 1795.851
| 540.1593 | 1.793638 | 1793.638
| 559.727 | 1.789212 | 1789.212
| 580.2048 | 1.78036 | 1780.36
| 600.2275 | 1.78036 | 1780.36
KCl-UCl3 |  | J/gC | J/kgC |  |  |  |  | KCl-UCl3 |  | g/cm3 | kg/m3
Kim | x(UCl3) | rho | rho | Slope | Intercept | R2 |  | Bratescu | x(UCl3) | rho | rho | Slope | Intercept | R2
2023 | 0.1426908 | 0.7764516 | 776.4516 | -657.5099 | 810.1681 | 0.8765635 |  | 2023 | 0.1002989 | 2.01957 | 2019.57 | 4626.644 | 1605.251 | 0.9975776
| 0.2280724 | 0.6635484 | 663.5484 | [5 empty] | 0.1497908 | 2.302446 | 2302.446
| 0.25 | 630.7834 |  | -1494.24 | 1004.343 |  |  |  | 0.2003586 | 2.547961 | 2547.961
| 0.3134541 | 0.5359677 | 535.9677 | [5 empty] | 0.220263 | 2.64937 | 2649.37
| 0.35 | 527.8263 |  | -222.772 | 605.7965 |  |  |  | 0.2506575 | 2.772128 | 2772.128
| 0.3996119 | 0.5167742 | 516.7742 | [5 empty] | 0.3001494 | 3.024759 | 3024.759
| 0.4857697 | 0.4614516 | 461.4516 | [5 empty] | 0.3501793 | 3.236471 | 3236.471
| 0.5711514 | 0.4806452 | 480.6452 | [5 empty] | 0.4002092 | 3.442847 | 3442.847
| 0.656533 | 0.3970968 | 397.0968 | [5 empty] | 0.4502391 | 3.658117 | 3658.117
[9 empty] | 0.5 |  | 3918.574