## SCL_results
|  | m_A | m_B | m_C | m_X | k_AX | k_BX | k_CX | freq_AX | freq_BX | freq_CX | Z_AX | Z_BX | Z_CX | T_AXB | T_BXA | T_AXC | T_CXA | T_BXC | T_CXB
0.6LiF-0.4NaF |  | 6.94 | 22.99 |  | 18.998 | 1288.10065 | 1497.80142 |  | 205.1317 | 154.62841 |  | 94.5485 | 185.5652 |  | 0.004597185 | 0.00805909 | [6 empty] | Could excess ions be bridging vibrational states?
0.345NaF-0.065MgF2-0.59KF |  | 22.99 | 24.3 | 39.1 | 18.998 | 1827.47404 | 6029.57605 | 2746.6733 | 154.05948 | 306.42387 | 209.3947 | 204.9723 | 382.7776 | 327.7117 | 0.03521594 | 0.009167187 | 0.03036 | 0.01667945 | 0.01458868 | 0.03072659
0.21NaCl-0.38MgCl2-0.41KCl |  | 22.99 | 24.3 | 39.1 | 40.08 | 342.0261 | 4834.28812 | 252.80621 | 55.26956 | 235.9511 | 54.86523 | 88.67457 | 342.7436 | 99.42194 | 0.02386896 | 0.00135652 | 0.007134999 | 0.007239782 | 0.001520771 | 0.02709245
Composition | Source | Temperature (K) | Average SCL (A) | Pair 1 Label | Pair 1 SCL_i (A) | Pair 1 Peak X (A) | Pair 1 Peak Y | Pair 1 Min X (A) | Pair 1 Min Y | Pair 1 CC Peak X (A) | Pair 1 CC Peak Y | Pair 1 PMF at Peak (kJ/mol) | Pair 1 Bond Strength (kJ/mol/A²) | Pair 1 Reduced Mass (g/mol) | Pair 1 Fundamental Frequency (rad/s) | Pair 2 Label | Pair 2 SCL_i (A) | Pair 2 Peak X (A) | Pair 2 Peak Y | Pair 2 Min X (A) | Pair 2 Min Y | Pair 2 CC Peak X (A) | Pair 2 CC Peak Y | Pair 2 PMF at Peak (kJ/mol) | Pair 2 Bond Strength (kJ/mol/A²) | Pair 2 Reduced Mass (g/mol) | Pair 2 Fundamental Frequency (rad/s) | Pair 3 Label | Pair 3 SCL_i (A) | Pair 3 Peak X (A) | Pair 3 Peak Y | Pair 3 Min X (A) | Pair 3 Min Y | Pair 3 CC Peak X (A) | Pair 3 CC Peak Y | Pair 3 PMF at Peak (kJ/mol) | Pair 3 Bond Strength (kJ/mol/A²) | Pair 3 Reduced Mass (g/mol) | Pair 3 Fundamental Frequency (rad/s) | Pair 4 Label | Pair 4 SCL_i (A) | Pair 4 Peak X (A) | Pair 4 Peak Y | Pair 4 Min X (A) | Pair 4 Min Y | Pair 4 CC Peak X (A) | Pair 4 CC Peak Y | Pair 4 PMF at Peak (kJ/mol) | Pair 4 Bond Strength (kJ/mol/A²) | Pair 4 Reduced Mass (g/mol) | Pair 4 Fundamental Frequency (rad/s) | Pair 5 Label | Pair 5 SCL_i (A) | Pair 5 Peak X (A) | Pair 5 Peak Y | Pair 5 Min X (A) | Pair 5 Min Y | Pair 5 CC Peak X (A) | Pair 5 CC Peak Y | Pair 5 PMF at Peak (kJ/mol) | Pair 5 Bond Strength (kJ/mol/A²) | Pair 5 Reduced Mass (g/mol) | Pair 5 Fundamental Frequency (rad/s) | Pair 6 Label | Pair 6 SCL_i (A) | Pair 6 Peak X (A) | Pair 6 Peak Y | Pair 6 Min X (A) | Pair 6 Min Y | Pair 6 CC Peak X (A) | Pair 6 CC Peak Y | Pair 6 PMF at Peak (kJ/mol) | Pair 6 Bond Strength (kJ/mol/A²) | Pair 6 Reduced Mass (g/mol) | Pair 6 Fundamental Frequency (rad/s)
1.0LiF | Walz, 2019 | 1121 | 3.45284 | Li-F | 3.45284 | 1.87565 | 1.24144 | 2.9291 | 0.16012 | 2.81091 | 0.59498 | -2.01577 | 936.70403 | 5.08315 | 174.9279
1.0NaF | Walz, 2019 | 1266 | 3.93783 | Na-F | 3.93783 | 2.16571 | 1.32521 | 3.40781 | 0.15604 | 3.26768 | 0.56455 | -2.96388 | 843.21438 | 10.40219 | 116.01955
1.0KF | Walz, 2019 | 1131 | 4.37744 | K-F | 4.37744 | 2.48153 | 1.33662 | 3.90487 | 0.16015 | 3.77818 | 0.60016 | -2.72842 | 667.7966 | 12.78567 | 93.12899
1.0LiCl | Walz, 2019 | 878 | 4.26448 | Li-Cl | 4.26448 | 2.37101 | 1.33983 | 3.75177 | 0.14956 | 3.49375 | 0.57188 | -2.13557 | 506.75508 | 5.8038 | 120.41136
1.0NaCl | Lu, 2021 | 1200 | 4.54379 | Na-Cl | 4.54379 | 2.6622 | 1.27969 | 4.19256 | 0.15891 | 3.98532 | 0.54037 | -2.46058 | 601.5845 | 13.94577 | 84.63533
1.0KCl | Walz, 2019 | 1043 | 5.10197 | K-Cl | 5.10197 | 2.98569 | 1.41236 | 4.59394 | 0.15406 | 4.4897 | 0.53797 | -2.99412 | 645.25431 | 18.59244 | 75.91399
1.0MgCl2 | Roy, 2021 | 1073 | 4.54014 | Mg-Cl | 4.54014 | 2.43757 | 1.72897 | 3.43774 | 0.10287 | 4.13184 | 0.24611 | -4.88469 | 1131.15506 | 14.41908 | 114.13447
1.0CaCl2 | Bu, 2021 | 1100 | 4.75468 | Ca-Cl | 4.75468 | 2.70371 | 1.33147 | 3.95616 | 0.12455 | 4.44323 | 0.26888 | -2.61833 | 1052.71423 | 18.8111 | 96.39903
1.0SrCl2 | McGreevy, 1987 | 1198 | 5.06131 | Sr-Cl | 5.06131 | 2.90019 | 0.96597 | 3.88504 | 0.08924 | 4.95139 | 0.22717 | 0.34488 | 867.08248 | 25.23872 | 75.53028
0.6LiF-0.4NaF | Grizzi, 2024 | 1473 | 2.2787 | Li-F | 2.30723 | 1.78833 | 0.89139 | 2.93737 | 0.0957 | 0 | 0 | 1.40813 | 1288.10065 | 5.08315 | 205.1317 | Na-F | 2.23591 | 2.19106 | 0.39342 | 3.37671 | 0.08482 | 0 | 0 | 11.425 | 1497.80142 | 10.40219 | 154.62841
0.5LiF-0.5BeF2 | Sun, 2024 | 900 | 1.9635 | Be-F | 1.87025 | 1.53366 | 1.66651 | 2.38954 | 0 | 2.94859 | 0.14399 | -3.82183 | 2886.47917 | 6.11258 | 280.02468 | Li-F | 2.05675 | 1.86018 | 0.52939 | 2.78532 | 0.09126 | 3.21574 | 0.09711 | 4.75948 | 1069.67724 | 5.08315 | 186.93226
0.66LiF-0.34BeF2 | Fayfar, 2024 | 973 | 2.08963 | Be-F | 1.62358 | 1.54691 | 1.31129 | 2.42731 | 0.00139 | 2.95953 | 0.03128 | -2.19248 | 1800.79975 | 6.11258 | 221.17947 | Li-F | 2.32971 | 1.8354 | 0.75942 | 2.76554 | 0.12762 | 3.14854 | 0.17003 | 2.22635 | 1162.05496 | 5.08315 | 194.8369
0.5LiCl-0.5KCl | Jiang, 2016 | 727 | 2.7015 | K-Cl | 2.9881 | 2.91174 | 0.53809 | 4.35381 | 0.10778 | 0 | 0 | 3.74598 | 489.61393 | 18.59244 | 66.12767 | Li-Cl | 2.41491 | 2.1907 | 0.98144 | 3.49881 | 0.06185 | 0 | 0 | 0.11325 | 447.74087 | 5.8038 | 113.18315
0.637LiCl-0.363KCl | Jiang, 2016 | 750 | 2.87268 | K-Cl | 2.94639 | 2.93915 | 0.36126 | 4.3012 | 0.08095 | 0 | 0 | 6.34909 | 642.63525 | 18.59244 | 75.75977 | Li-Cl | 2.83068 | 2.20237 | 1.1281 | 3.37724 | 0.08642 | 0 | 0 | -0.75163 | 613.95217 | 5.8038 | 132.53655
0.5NaCl-0.5KCl | Manga, 2014 | 1100 | 2.88688 | K-Cl | 3.04911 | 2.96275 | 0.61263 | 4.5806 | 0.09728 | 4.87836 | 0.1471 | 4.48144 | 326.20929 | 18.59244 | 53.97648 | Na-Cl | 2.72466 | 2.57069 | 0.8632 | 4.14884 | 0.07438 | 3.99003 | 0.15836 | 1.34548 | 1979.05705 | 13.94577 | 153.50853
0.7LiCl-0.3CaCl2 | Liang, 2024 | 1073 | 2.77019 | Ca-Cl | 2.5584 | 2.55787 | 0.57194 | 2.83988 | 0.28377 | 4.95248 | 0.05877 | 4.98466 | 1144.16959 | 18.8111 | 100.4992 | Li-Cl | 2.86096 | 2.25607 | 0.85542 | 3.63149 | 0.11545 | 3.89371 | 0.23607 | 1.39315 | 669.68939 | 5.8038 | 138.422
0.4903NaCl-0.5097CaCl2 | Wei, 2022 | 1023 | 2.81733 | Ca-Cl | 2.85888 | 2.67223 | 0.48562 | 3.92275 | 0.01604 | 4.70432 | 0.14007 | 6.14392 | 899.96592 | 18.8111 | 89.13134 | Na-Cl | 2.77415 | 2.68712 | 0.4766 | 4.13861 | 0.09122 | 4.27259 | 0.09565 | 6.30333 | 277.93445 | 13.94577 | 57.52737
0.718KCl-0.282CaCl2 | Wei, 2022 | 1300 | 4.01045 | Ca-Cl | 2.57548 | 2.57547 | 0.76701 | 2.77529 | 0.5404 | 4.66249 | 0.04791 | 2.86702 | 1144.28093 | 18.8111 | 100.50409 | K-Cl | 4.57404 | 4.57369 | 0.40247 | 7.02334 | 0.18589 | 4.62549 | 0.21816 | 9.83744 | 171.02011 | 18.59244 | 39.08229
0.465LiF-0.115NaF-0.42KF | Frandsen, 2020 | 873 | 2.32052 | K-F | 2.62735 | 2.62735 | 0.4541 | 3.88769 | 0.0933 | 3.781 | 0.11866 | 5.7302 | 781.81871 | 12.78567 | 100.76642 | Li-F | 2.05831 | 1.85577 | 1.06397 | 2.98461 | 0.04396 | 2.8556 | 0.14123 | -0.4501 | 3571.94903 | 5.08315 | 341.59422 | Na-F | 2.26017 | 2.26017 | 0.17345 | 3.42871 | 0.0209 | 3.33939 | 0.01035 | 12.71585 | 1715.72631 | 10.40219 | 165.4955
0.345NaF-0.065MgF2-0.59KF | Solano, 2021 | 1073 | 2.57263 | K-F | 2.81689 | 2.56096 | 0.67716 | 4.05781 | 0.11494 | 0 | 0 | 3.47799 | 1827.47404 | 12.78567 | 154.05948 | Mg-F | 1.95036 | 1.95036 | 0.27309 | 3.10931 | 0.00327 | 3.45907 | 0.00595 | 11.57966 | 6029.57605 | 10.66328 | 306.42387 | Na-F | 2.27215 | 2.24676 | 0.57549 | 3.50353 | 0.05075 | 0 | 0 | 4.92944 | 2746.6733 | 10.40219 | 209.3947
0.33NaCl-0.45MgCl2-0.22KCl | Jiang, 2024 | 750 | 2.65192 | K-Cl | 3.05109 | 3.05106 | 0.21321 | 4.60621 | 0.04529 | 4.96168 | 0.01673 | 9.63748 | 169.21891 | 18.59244 | 38.87593 | Mg-Cl | 2.42489 | 2.2883 | 1.29398 | 3.57685 | 0.01225 | 3.63609 | 0.08015 | -1.60714 | 166.25997 | 14.41908 | 43.75721 | Na-Cl | 2.69538 | 2.68819 | 0.4119 | 4.08042 | 0.06083 | 4.32481 | 0.0407 | 5.53101 | 0 | 13.94577 | 0
0.21NaCl-0.38MgCl2-0.41KCl | Jiang, 2024 | 750 | 2.78102 | K-Cl | 3.14137 | 3.12538 | 0.43983 | 4.544 | 0.08756 | 4.92081 | 0.06462 | 5.12187 | 342.0261 | 18.59244 | 55.26956 | Mg-Cl | 2.4183 | 2.37174 | 1.35791 | 3.50959 | 0.03406 | 3.68692 | 0.04486 | -1.90785 | 4834.28812 | 14.41908 | 235.9511 | Na-Cl | 2.73385 | 2.73379 | 0.29408 | 4.10068 | 0.03797 | 4.2189 | 0.01865 | 7.63215 | 252.80621 | 13.94577 | 54.86523
0.417NaCl-0.058KCl-0.525CaCl2 | Wei, 2022 | 1023 | 2.79552 | Ca-Cl | 2.83889 | 2.62386 | 1.03674 | 3.9507 | 0.04692 | 4.74829 | 0.14875 | -0.30687 | 701.99179 | 18.8111 | 78.7197 | K-Cl | 3.07856 | 3.07856 | 0.04729 | 4.36068 | 0.01287 | 4.33831 | 0.00142 | 25.95395 | 302.76816 | 18.59244 | 52.00097 | Na-Cl | 2.70154 | 2.66858 | 0.42212 | 3.98051 | 0.08334 | 4.16687 | 0.0685 | 7.33591 | 362.86478 | 13.94577 | 65.73184
0.535NaCl-0.315MgCl2-0.15CaCl2 | Wei, 2022 | 1023 | 2.50968 | Ca-Cl | 2.62021 | 2.62021 | 0.30751 | 3.8782 | 0.0138 | 4.8459 | 0.0147 | 10.03023 | 641.99332 | 18.8111 | 75.28053 | Mg-Cl | 2.0067 | 1.98004 | 1.17415 | 2.81375 | 0.00226 | 3.95264 | 0.04533 | -1.36553 | 933.26624 | 14.41908 | 103.67129 | Na-Cl | 2.77485 | 2.65743 | 0.51075 | 3.97497 | 0.11877 | 4.28017 | 0.1097 | 5.71479 | 429.77101 | 13.94577 | 71.53555
1.0ThF4 | Dai, 2015 | 1633 | 4.21808 | Th-F | 4.21808 | 2.23615 | 1.03325 | 3.15925 | 0.05722 | 4.3768 | 0.12644 | -0.44411 | 1801.5428 | 17.5606 | 130.52001
1.0UF4 | Ocadiz-Flores, 2021 | 1357 | 4.19771 | U-F | 4.19771 | 2.18397 | 1.10413 | 2.99799 | 0.04987 | 4.27859 | 0.13827 | -1.11768 | 2109.19725 | 17.59412 | 141.09102
0.64NaCl-0.36UCl3 | Andersson, 2022 | 1250 | 2.89424 | Na-Cl | 2.95112 | 2.65778 | 0.60372 | 4.13548 | 0.12704 | 4.39848 | 0.10642 | 5.24476 | 1578.40369 | 13.94577 | 137.09209 | U-Cl | 2.79313 | 2.77544 | 0.70338 | 4.08357 | 0.02943 | 4.82068 | 0.03728 | 3.65689 | 2976.90029 | 30.85476 | 126.57433
0.85KCl-0.15UCl3 | Andersson, 2024 | 1250 | 3.75085 | K-Cl | 3.92952 | 3.07217 | 0.90211 | 4.82066 | 0.16702 | 4.61964 | 0.28181 | 1.07073 | 555.12717 | 18.59244 | 70.41296 | U-Cl | 2.73841 | 2.73841 | 0.50156 | 4.30863 | 0.00534 | 5.39337 | 0.00397 | 7.17159 | 1418.33463 | 30.85476 | 87.36809
0.75KCl-0.25UCl3 | Andersson, 2024 | 1250 | 3.32499 | K-Cl | 3.51387 | 3.07646 | 0.7009 | 4.83785 | 0.15827 | 4.84183 | 0.17144 | 3.69358 | 270.04898 | 18.59244 | 49.11087 | U-Cl | 2.75833 | 2.75765 | 0.7511 | 4.02091 | 0.01082 | 4.75416 | 0.01078 | 2.97472 | 2010.6206 | 30.85476 | 104.0228
0.65KCl-0.35UCl3 | Andersson, 2024 | 1250 | 3.11254 | K-Cl | 3.29654 | 3.09691 | 0.54558 | 4.74462 | 0.13842 | 5.0027 | 0.11306 | 6.2972 | 379.49337 | 18.59244 | 58.21816 | U-Cl | 2.77082 | 2.75545 | 0.87313 | 4.04583 | 0.02224 | 4.81609 | 0.03288 | 1.41002 | 1575.21735 | 30.85476 | 92.07331
0.5KCl-0.5UCl3 | Andersson, 2024 | 1250 | 3.02231 | K-Cl | 3.12687 | 3.08627 | 0.35921 | 4.68613 | 0.10261 | 5.046 | 0.05184 | 10.64084 | 626.11084 | 18.59244 | 74.7794 | U-Cl | 2.91776 | 2.76161 | 1.00071 | 3.99768 | 0.03871 | 4.58834 | 0.07417 | -0.00742 | 1325.51007 | 30.85476 | 84.46077
0.5454LiF-0.3636NaF-0.091UF4 | Grizzi, 2024 | 1473 | 2.19141 | Li-F | 2.13792 | 1.82187 | 0.75816 | 2.95522 | 0.09693 | 0 | 0 | 3.39084 | 2417.11627 | 5.08315 | 281.00022 | Na-F | 2.26273 | 2.24121 | 0.33993 | 3.48224 | 0.08293 | 0 | 0 | 13.21481 | 983.2571 | 10.40219 | 125.28403 | U-F | 2.22704 | 2.22704 | 0.23618 | 3.25273 | 0.00487 | 0 | 0 | 17.67488 | 2288.5623 | 17.59412 | 146.96779
0.78NaF-0.22UF4 | 900K-AIMD-Zhang, 2026 | 900 | 2.7365 | Na-F | 2.88095 | 2.25947 | 0.66247 | 3.50098 | 0.14823 | 3.58082 | 0.18478 | 3.08132 | 440.57446 | 10.40219 | 83.86328 | U-F | 2.22435 | 2.22354 | 0.5176 | 3.1417 | 0.00778 | 4.01994 | 0.00633 | 4.92793 | 1064.91213 | 17.59412 | 100.25307
0.78NaF-0.22UF4 | 900K-CMD-Zhang, 2026 | 900 | 2.83593 | Na-F | 3.00955 | 2.25947 | 0.80243 | 3.3413 | 0.13711 | 3.46106 | 0.19917 | 1.64712 | 907.22061 | 10.40219 | 120.34239 | U-F | 2.22038 | 2.21955 | 0.56774 | 3.25747 | 0.00578 | 6.57881 | 0.02352 | 4.23608 | 1831.54838 | 17.59412 | 131.47706
0.78NaF-0.22UF4 | 1000K-CMD-Zhang, 2026 | 1000 | 2.77817 | Na-F | 2.9355 | 2.22354 | 0.75232 | 3.42114 | 0.14077 | 3.46106 | 0.19354 | 2.36621 | 633.684 | 10.40219 | 100.57697 | U-F | 2.22038 | 2.21955 | 0.55278 | 3.1417 | 0.0064 | 6.49897 | 0.02053 | 4.9287 | 1928.50112 | 17.59412 | 134.91205
0.78NaF-0.22UF4 | 1100K-CMD-Zhang, 2026 | 1100 | 2.74647 | Na-F | 2.89485 | 2.22354 | 0.71251 | 3.37723 | 0.14557 | 3.49699 | 0.18508 | 3.10011 | 444.19743 | 10.40219 | 84.20739 | U-F | 2.22038 | 2.21955 | 0.526 | 3.1417 | 0.00612 | 4.65866 | 0.00589 | 5.87577 | 1975.49786 | 17.59412 | 136.54603
0.78NaF-0.22UF4 | 1200K-CMD-Zhang, 2026 | 1200 | 2.71891 | Na-F | 2.85952 | 2.21955 | 0.66543 | 3.38122 | 0.14498 | 3.61675 | 0.17068 | 4.06406 | 1224.14582 | 10.40219 | 139.79085 | U-F | 2.22037 | 2.21955 | 0.51305 | 3.17763 | 0.00685 | 4.5389 | 0.00558 | 6.65862 | 2346.49549 | 17.59412 | 148.81635
0.57NaF-0.16KF-0.27UF4 | 900K-AIMD-Zhang, 2026 | 900 | 2.44416 | K-F | 2.58282 | 2.58282 | 0.0981 | 3.90018 | 0.02712 | 4.37922 | 0.00765 | 17.37418 | 360.19862 | 12.78567 | 68.39649 | Na-F | 2.5091 | 2.25947 | 0.51655 | 3.30138 | 0.09335 | 3.61675 | 0.08932 | 4.94314 | 649.92166 | 10.40219 | 101.85742 | U-F | 2.22488 | 2.21955 | 0.62662 | 3.30138 | 0.00835 | 4.34329 | 0.00818 | 3.49769 | 2040.03489 | 17.59412 | 138.75849
0.57NaF-0.16KF-0.27UF4 | 1000K-AIMD-Zhang, 2026 | 1000 | 2.42536 | K-F | 2.61875 | 2.61875 | 0.09711 | 3.78042 | 0.02908 | 4.17962 | 0.00699 | 19.38895 | 720.77179 | 12.78567 | 96.75239 | Na-F | 2.46604 | 2.21955 | 0.47869 | 3.26146 | 0.09133 | 3.46106 | 0.08206 | 6.12537 | 670.40394 | 10.40219 | 103.44999 | U-F | 2.22487 | 2.21955 | 0.60781 | 3.22154 | 0.00862 | 4.57882 | 0.0083 | 4.13971 | 2218.58442 | 17.59412 | 144.70341
0.57NaF-0.16KF-0.27UF4 | 1100K-AIMD-Zhang, 2026 | 1100 | 2.40778 | K-F | 2.61875 | 2.61875 | 0.09139 | 4.09978 | 0.02762 | 3.70058 | 0.00468 | 21.88304 | 914.46059 | 12.78567 | 108.97962 | Na-F | 2.45201 | 2.21955 | 0.45843 | 3.45707 | 0.09523 | 3.58082 | 0.07836 | 7.13325 | 973.16788 | 10.40219 | 124.6396 | U-F | 2.18941 | 2.18362 | 0.58148 | 3.21755 | 0.00771 | 4.65866 | 0.00835 | 4.95872 | 1389.64936 | 17.59412 | 114.52318
0.57NaF-0.16KF-0.27UF4 | 1200K-AIMD-Zhang, 2026 | 1200 | 2.39581 | K-F | 2.58282 | 2.58282 | 0.08444 | 3.9401 | 0.02929 | 2.90218 | 0.00105 | 24.66165 | 572.66093 | 12.78567 | 86.24056 | Na-F | 2.44296 | 2.21955 | 0.43351 | 3.49699 | 0.09421 | 3.5409 | 0.07233 | 8.33958 | 1159.97686 | 10.40219 | 136.07766 | U-F | 2.18544 | 2.17963 | 0.57536 | 3.10178 | 0.00868 | 4.5389 | 0.00805 | 5.515 | 2562.48549 | 17.59412 | 155.51472
0.63NaCl-0.37UCl3 | AIMD-Zhang, 2026 | 1100 | 2.93892 | Na-Cl | 3.04081 | 2.77843 | 0.61475 | 4.21954 | 0.12719 | 4.1397 | 0.11924 | 4.44988 | 444.18818 | 13.94577 | 72.72553 | U-Cl | 2.76543 | 2.7425 | 0.79528 | 3.86026 | 0.03192 | 5.37722 | 0.0449 | 2.09496 | 1114.16137 | 30.85476 | 77.43504