## BeF2
Reference Shorthand | A (Density (g/cm3): A - BT(K)) | B (Density (g/cm3): A - BT(K)) | Applicable Temperature range (K) | Assessed Uncertainty (%) | Reported Uncertainty (%) | Method Used | QA- Method | QA- Calibrations | QA- Salt Composition Analysis | QA- Environmental Controls | QA- Measurement Precision | QA- Verifiable Property Value | Long Reference | Temperature Data | Density Data
Cantor 1969 | 1.972 | 1.45e-05 | 1073-1123 | 1 | 0.4 | Archimedean | [6 empty] | Cantor, S. Vapor Pressures of BeF 2 and NiF 2 . J. Chem. Eng. Data 1965, 10 (3), 237–238. https://doi.org/10.1021/je60026a008.
Mackenzie 1960 | 1.947 | 0 | 1073 | 1 | 0.5 | Archimedean | [6 empty] | J. D. Mackenzie , "Structure of Glass Forming Halides. I. Liquid Beryllium Fluoride", J. Chem. Phys. 32, 1150-1152 (1960) https://doi.org/10.1063/1.1730864
Krylosov 2022 | 2.3179 | 0.000311 | 1080-1170 | 5 | n/a | MBP | [6 empty] | A. V. Krylosov, "Density and Electrical Conductivity of Molten Beryllium Fluoride–Alkali-Metal Chloride Salt Mixtures", Russian Metallurgy 2023, 229-234 (2022) https://doi.org/10.1134/S003602952302012X
10

## CaF2
Reference Shorthand | A (Density (g/cm3): A - BT(K)) | B (Density (g/cm3): A - BT(K)) | Applicable Temperature range (K) | Assessed Uncertainty (%) | Reported Uncertainty (%) | Method Used | QA- Method | QA- Calibrations | QA- Salt Composition Analysis | QA- Environmental Controls | QA- Measurement Precision | QA- Verifiable Property Value | Long Reference | Temperature Data | Density Data
Kirshenbaum 1960 | 3.18 | 0.000391 | 1640-2300 | 2 | n/a | Archimedean | [6 empty] | Kirshenbaum, A. D.; Cahill, J. A.; Stokes, C. S. The Density of Molten Metal Fluorides in the Range of 1600°–2500°K. J. Inorg. Nucl. Chem. 1960, 15 (3–4), 297–304. https://doi.org/10.1016/0022-1902(60)80057-7. | 1746.1,1752.8,1777.8,1804.2,1825.7,1869.4,1878.7,1921.0,1968.4,1953.0,1962.3,2027.2,2064.0,2109.3,2163.5,2183.5,2211.2,2235.0,2270.8,2297.1 | 2.494,2.485,2.484,2.480,2.456,2.443,2.434,2.425,2.418,2.404,2.398,2.375,2.371,2.344,2.330,2.317,2.310,2.301,2.289,2.284
Ogino 1980 | 3.299 | 0.000445 | 1714-1859 | 2 | 1 | Archimedean | [6 empty] | OGINO, Kazumi, Hideharu SHIBAIKE, and Shigeta HARA. "Density and Surface Tension of CaF2-based Binary Melts." Tetsu-to-Hagane 66.2 (1980): 169-178.
Chen 2002 | 3.767 | 0.000694 | 1690-1790 | 3 | 1 | "improved" Archimedean | [6 empty] | Chen, Xiumei, Suguru Jinguu, Suzuka Nishimura, Yasunao Oyama, and Kazutaka Terashima. "Density and surface tension of molten calcium fluoride." Journal of crystal growth 240, no. 3-4 (2002): 445-453. | 1692.9,1697.9,1700.5,1705.3,1705.8,1708.7,1711.6,1715.8,1718.4,1721.6,1726.1,1728.4,1731.3,1734.5,1738.4,1740.0,1746.8,1744.7,1752.9,1752.4,1755.8,1759.5,1766.3,1773.2 | 2.593,2.590,2.589,2.580,2.584,2.577,2.578,2.575,2.576,2.572,2.572,2.568,2.567,2.565,2.560,2.562,2.559,2.557,2.553,2.553,2.548,2.550,2.541,2.537
Takeda 2015 | 3.21 | 0.00040829 | 1692-1870 | 2 | 1 | Dual-Sinker Archimedean | [6 empty] | Takeda, Osamu, Kei-ichi Yanagase, Yusuke Anbo, Masahiro Aono, Yosuke Hoshino, and Yuzuru Sato. "Density measurement of molten alkaline-earth fluorides using Archimedean dual-sinker method." International Journal of Thermophysics 36 (2015): 2674-2686. | 1870.2,1812.6,1832.2,1851.2,1869.8,1860.1,1839.9,1820.3,1800.3,1780.4,1770.8,1750.9,1731.3,1711.7,1692.4,1703.2,1723.8,1743.9,1812.6 | 2.4471,2.4743,2.4637,2.4539,2.4451,2.4487,2.4568,2.4642,2.4725,2.4816,2.4867,2.4971,2.5071,2.5136,2.5222,2.5179,2.5065,2.4959,2.4743
Mitchell 1972 | 3.022 | 0.0002661 | 1673-1963 | 3 | 2.2 | Archimedean | [6 empty] | Mitchell, A., and S. Joshi. "The densities of melts in the systems CaF 2+ CaO and CaF 2+ AI 2 O 3." Metallurgical Transactions 3 (1972): 2306-2307. | 1733.4,1843.6,1893.6,1958.6 | 2.56,2.53,2.51,2.50
Hara 1989 | 3.405 | 0.000506 | 1723-1873 | 2 | 1 | Archimedean | [6 empty] | Hara, Shigeta, and Kazumi Ogino. "The densities and the surface tensions of fluoride melts." ISIJ International 29, no. 6 (1989): 477-485. | 1725.1,1725.1,1724.6,1737.9,1748.8,1762.1,1773.5,1774.5,1774.5,1786.8,1798.7,1811.1,1822.4,1822.9,1823.4,1822.5,1848.6,1851.9,1871.9,1872.8,1872.4,1878.6,1879.1 | 2.537,2.532,2.528,2.527,2.522,2.510,2.513,2.507,2.505,2.501,2.499,2.490,2.490,2.487,2.483,2.480,2.475,2.476,2.463,2.459,2.452,2.439,2.436

## KF
Reference Shorthand | A (Density (g/cm3): A - BT(K)) | B (Density (g/cm3): A - BT(K)) | Applicable Temperature range (K) | Assessed Uncertainty (%) | Reported Uncertainty (%) | Method Used | QA- Method | QA- Calibrations | QA- Salt Composition Analysis | QA- Environmental Controls | QA- Measurement Precision | QA- Verifiable Property Value | Long Reference | Temperature Data | Density Data
Yaffe 1956 | 2.65 | 0.000652 | 1154.2-1310.2 | 1 | 0.5 | Archimedean | [6 empty] | Yaffe, I. S.; Van Artsdalen, E. R. Chemistry Division Semiannual Report, Oak Ridge National Laboratory. 1956, ORNL 2159, 77. https://doi.org/10.2172/4339949
Porter 1966 | 2.555 | 0.0006241 | 1133-1353 | 5 | n/a | Archimedean | [6 empty] | Porter, Bern, and Reginald E. Meaker. Density and molar volumes of binary fluoride mixtures. Vol. 6836. US Department of the Interior, Bureau of Mines, 1966. https://books.google.com/books?hl=en&lr=&id=R8mRt9Y7HQgC&oi=fnd&pg=PA1&dq=porter+meaker+density+and+molar+volumes+of+binary+fluoride+mixtures&ots=unvEFR1FVb&sig=bBQSohvTlK5X2BPa0ZJJSS_9b7g#v=onepage&q=porter%20meaker%20density%20and%20molar%20volumes%20of%20binary%20fluoride%20mixtures&f=false
Mellors 1964 | 2.6426 | 0.000655 | 1073-1273 | 1 | n/a | Archimedean | [6 empty] | Mellors, G. W., and S. Senderoff. "The density and surface tension of molten fluorides." Electrochemistry. Pergamon, 1965. 578-598. https://doi.org/10.1016/B978-1-4831-9831-6.50050-3 | 1073.0,1173.0,1273.0 | 1.939,1.877,1.808
Darienko 1988 | 2.66 | 0.0006625 | 1135-1242 | 1 | 1 | MPB | [6 empty] | Darienko, S. E., S. F. Katyshev, and Yu F. Chervinskii. "Volume properties of melts of the KF-KCl-HfF/sub 4/system." J. Appl. Chem. USSR (Engl. Transl.);(United States) 60.7 (1988). https://www.osti.gov/biblio/6334723
Taniuchi 1977 | 2.66 | 0.000665 | 1154-1305 | 1 | n/a | Archimedean | [6 empty] | Taniuchi, K., and T. Kanai. "Density of Binary Molten-Salts of Lithium-Fluoride Potassium Fluoride and Lithium Fluoride Calcium Fluoride Systems." Denki Kagaku 45.6 (1977): 401-404.
Desyatnik 1981 | 2.644 | 0.000649 | 1146-1277 | 1 | 1 | MPB | [6 empty] | Desyatnik, V. N., et al. "Density and kinematic viscosity of NaF− ThF4 and KF− ThF4 melts." Soviet Atomic Energy 51.6 (1981): 807-810.
Desyatnik 1979 | 3.102 | 0.0009999 | 1160-1290 | 5 | n/a | MPB | [6 empty] | DESYATNIK, VN, NM EMELYANOV, and AA SLOVESNOV. "VOLUME AND SURFACE-PROPERTIES OF KF-UF4 MELTS." JOURNAL OF APPLIED CHEMISTRY OF THE USSR 52.3 (1979): 628-629.
Smirnov 1982 | 2.681 | 0.000675 | 1131-1264 | 1 | 0.04 | MPB | [6 empty] | Smirnov, M. V., and V. P. Stepanov. "Density and surface tension of molten alkali halides and their binary mxitures." Electrochimica Acta 27.11 (1982): 1551-1563. https://doi.org/10.1016/0013-4686(82)80082-0
Bukhalova 1967 | 1.59 | 0 | 1573 | 5 | n/a | Archimedean | [6 empty] | Bukhalova, Г. A., and Yagubian, E.S. (1967). Determination of flexibility of melts in double systems M2F2-BaF2. Izvestiia Akademii nauk SSSR. Neorganicheskie materialy, Vol. 1906, No. 6. (1096-1097)
0.02

## LaF3
Reference Shorthand | A (Density (g/cm3): A - BT(K)) | B (Density (g/cm3): A - BT(K)) | Applicable Temperature range (K) | Assessed Uncertainty (%) | Reported Uncertainty (%) | Method Used | QA- Method | QA- Calibrations | QA- Salt Composition Analysis | QA- Environmental Controls | QA- Measurement Precision | QA- Verifiable Property Value | Long Reference | Temperature Data | Density Data
Kirshenbaum 1960 | 5.79 | 0.000682 | 1750-2450 | 5 | n/a | Archimedean | [6 empty] | Kirshenbaum, A. D.; Cahill, J. A.; Stokes, C. S. The Density of Molten Metal Fluorides in the Range of 1600°–2500°K. J. Inorg. Nucl. Chem. 1960, 15 (3–4), 297–304. https://doi.org/10.1016/0022-1902(60)80057-7.

## LiF
Reference Shorthand | A (Density (g/cm3): A - BT(K)) | B (Density (g/cm3): A - BT(K)) | Applicable Temperature range (K) | Assessed Uncertainty (%) | Reported Uncertainty (%) | Method Used | QA- Method | QA- Calibrations | QA- Salt Composition Analysis | QA- Environmental Controls | QA- Measurement Precision | QA- Verifiable Property Value | Long Reference | Temperature Data | Density Data
Hill 1967 | 2.37 | 0.0005 | 1123.6-1367.5 | 1 | n/a | Archimedean | [6 empty] | Hill, D. G.; Cantor, S.; Ward, W. T. Molar Volumes in the LiFThF4 System. J. Inorg. Nucl. Chem. 1967, 29 (1), 241–243. https://doi.org/10.1016/0022-1902(67)80163-5.
Yaffe 1956 | 2.358 | 0.0004902 | 1149-1320 | 1 | 0.5 | Archimedean | [6 empty] | Yaffe, I. S.; Van Artsdalen, E. R. Chemistry Division Semiannual Report, Oak Ridge National Laboratory. 1956, ORNL 2159, 77. https://doi.org/10.2172/4339949
Porter 1966 | 2.0739 | 0.0003321 | 1123-1353 | 5 | n/a | Archimedean | [6 empty] | Porter, Bern, and Reginald E. Meaker. Density and molar volumes of binary fluoride mixtures. Vol. 6836. US Department of the Interior, Bureau of Mines, 1966. https://books.google.com/books?hl=en&lr=&id=R8mRt9Y7HQgC&oi=fnd&pg=PA1&dq=porter+meaker+density+and+molar+volumes+of+binary+fluoride+mixtures&ots=unvEFR1FVb&sig=bBQSohvTlK5X2BPa0ZJJSS_9b7g#v=onepage&q=porter%20meaker%20density%20and%20molar%20volumes%20of%20binary%20fluoride%20mixtures&f=false
Mellors 1964 | 2.316 | 0.0004617 | 1073-1273 | 1 | n/a | Archimedean | [6 empty] | Mellors, G. W., and S. Senderoff. "The density and surface tension of molten fluorides." Electrochemistry. Pergamon, 1965. 578-598. https://doi.org/10.1016/B978-1-4831-9831-6.50050-3 | 1073.0,1173.0,1273.0 | 1.82,1.77,1.73
Smirnov 1982 | 2.266 | 0.000414 | 1152-1271 | 1 | 0.04 | MPB | [6 empty] | Smirnov, M. V., and V. P. Stepanov. "Density and surface tension of molten alkali halides and their binary mxitures." Electrochimica Acta 27.11 (1982): 1551-1563. https://doi.org/10.1016/0013-4686(82)80082-0
Taniuchi 1977 | 2.314 | 0.000452 | 1148-1314 | 1 | n/a | Archimedean | [6 empty] | Taniuchi, K., and T. Kanai. "Density of Binary Molten-Salts of Lithium-Fluoride Potassium Fluoride and Lithium Fluoride Calcium Fluoride Systems." Denki Kagaku 45.6 (1977): 401-404. | 1149.0,1166.3,1184.0,1201.2,1225.9,1244.6,1265.8,1290.0,1312.6 | 1.795,1.788,1.778,1.770,1.759,1.751,1.741,1.731,1.720
Katyshev 1987 | 2.367 | 0.0005023 | 1130-1225 | 1 | 1 | Archimedean | [6 empty] | Katyshev, S. F., V. V. Artemov, and V. N. Desyatnik. "Density and surface tension of melts of zirconium and hafnium fluorides with lithium fluoride." Sov. At. Energy (Engl. Transl.);(United States) 63.6 (1988).
Paucirova 1970 | 2.328 | 0.00047 | 1123-1323 | 1 | 0.2 | Archimedean | [6 empty] | Paucirova, M.; Matiasovsky, K.; Malinovsky, M. VOLUME PROPERTIES OF MELTS OF SYSTEMS LIF-AIF3 AND NAF-AIF3. Rev. Roum. Chim. 1970, 15 (1), 33–41.
Brown 1964 | 2.763 | 0.000831 | 1123-1273 | 5 | n/a | Archimedean | [6 empty] | Brown, Ernest A., and Bern Porter. Electrical Conductivity and Density of Molten Systems of Uranium Tetrafluoride and Thorium Fluoride and Alkali Fluorides. Vol. 6500. US Department of the Interior, Bureau of Mines, 1964.
Jaeger 1917 | 2.289 | 0.0004375 | 1160-1331 | 1 | n/a | Hydrostatic
Hara 1989 | 2.301 | 0.000454 | 1133-1313 | 1 | 0.22 | Archimedean
Belov 1976 | 2.4807 | 0.0005907 | 1173-1473 |  |  | ? | [7 empty] | 1173.0,1223.0,1273.0,1323.0,1373.0,1423.0,1473.0 | 1.781,1.759,1.732,1.705,1.673,1.639,1.605
Bukhalova 1967 | 1.59 | 0 | 1573 | 5 | n/a | Archimedean | [6 empty] | Bukhalova, Г. A., and Yagubian, E.S. (1967). Determination of flexibility of melts in double systems M2F2-BaF2. Izvestiia Akademii nauk SSSR. Neorganicheskie materialy, Vol. 1906, No. 6. (1096-1097)

## MgF2
Reference Shorthand | A (Density (g/cm3): A - BT(K)) | B (Density (g/cm3): A - BT(K)) | Applicable Temperature range (K) | Assessed Uncertainty (%) | Reported Uncertainty (%) | Method Used | QA- Method | QA- Calibrations | QA- Salt Composition Analysis | QA- Environmental Controls | QA- Measurement Precision | QA- Verifiable Property Value | Long Reference | Temperature Data | Density Data
Kirshenbaum 1960 | 3.24 | 0.000524 | 1650-2100 | 5 | 0.07 | Archimedean | [6 empty] | Kirshenbaum, A. D.; Cahill, J. A.; Stokes, C. S. The Density of Molten Metal Fluorides in the Range of 1600°–2500°K. J. Inorg. Nucl. Chem. 1960, 15 (3–4), 297–304. https://doi.org/10.1016/0022-1902(60)80057-7.
Ogino 1980 | 3.057 | 0.0004 | 1673-1853 | 2 | 0.2 | Archimedean (Two-ball) | [6 empty] | OGINO, Kazumi, Hideharu SHIBAIKE, and Shigeta HARA. "Density and Surface Tension of CaF2-based Binary Melts." Tetsu-to-Hagane 66.2 (1980): 169-178.
Hara 1989 | 3.068 | 0.000406 | 1673-1840 | 2 | 0.22 | MBP and Archimedean
Takeda 2015 | 3.0869 | 0.0004366 | 1526-1873 | 3 | 0.3 | Dual-Sinker Archimedean

## NaF
Reference Shorthand | A (Density (g/cm3): A - BT(K)) | B (Density (g/cm3): A - BT(K)) | Applicable Temperature range (K) | Assessed Uncertainty (%) | Reported Uncertainty (%) | Method Used | QA- Method | QA- Calibrations | QA- Salt Composition Analysis | QA- Environmental Controls | QA- Measurement Precision | QA- Verifiable Property Value | Long Reference | Temperature Data | Density Data
Paucirova 1970 | 2.76 | 0.000636 | 1273-1373 | 1 | 0.2 | Archimedean | [6 empty] | Paucirova, M.; Matiasovsky, K.; Malinovsky, M. VOLUME PROPERTIES OF MELTS OF SYSTEMS LIF-AIF3 AND NAF-AIF3. Rev. Roum. Chim. 1970, 15 (1), 33–41.
Desyatnik 1981 | 2.6526 | 0.0005498 | 1270-1337 | 1 | 1 | MPB | [6 empty] | Desyatnik, V. N., et al. "Density and kinematic viscosity of NaF− ThF4 and KF− ThF4 melts." Soviet Atomic Energy 51.6 (1981): 807-810.
Porter 1966 | 2.682 | 0.0006151 | 1273-1353 | 5 | n/a | Archimedean | [6 empty] | Porter, Bern, and Reginald E. Meaker. Density and molar volumes of binary fluoride mixtures. Vol. 6836. US Department of the Interior, Bureau of Mines, 1966. https://books.google.com/books?hl=en&lr=&id=R8mRt9Y7HQgC&oi=fnd&pg=PA1&dq=porter+meaker+density+and+molar+volumes+of+binary+fluoride+mixtures&ots=unvEFR1FVb&sig=bBQSohvTlK5X2BPa0ZJJSS_9b7g#v=onepage&q=porter%20meaker%20density%20and%20molar%20volumes%20of%20binary%20fluoride%20mixtures&f=false
Smirnov 1982 | 2.721 | 0.000618 | 1274-1364 | 1 | 0.04 | MPB | [6 empty] | Smirnov, M. V., and V. P. Stepanov. "Density and surface tension of molten alkali halides and their binary mxitures." Electrochimica Acta 27.11 (1982): 1551-1563. https://doi.org/10.1016/0013-4686(82)80082-0
Ogino 1980 | 2.769 | 0.000646 | 1273-1473 | 1 | 1 | Archimedean | [6 empty] | OGINO, Kazumi, Hideharu SHIBAIKE, and Shigeta HARA. "Density and Surface Tension of CaF2-based Binary Melts." Tetsu-to-Hagane 66.2 (1980): 169-178.
Artemov 1990 | 2.65 | 0.000548 | 1253-1333 | 1 | 1 | MPB | [6 empty] | Artemov, V.V., Katyshev, S.F., & Desyatnik, V.N. (1990). Density and surface tension of sodium halide melts with zirconium and hafnium tetrafluorides. Zhurnal Fizicheskoj Khimii, 64(4), 1113-1115.
Edwards 1953 | 2.734 | 0.00061 | 1276-1349 | 1 | n/a | Archimedean | [6 empty] | Edwards, Junius D., et al. "Electrical conductivity and density of molten cryolite with additives." Journal of the Electrochemical Society 100.11 (1953): 508.
Brown 1964 | 2.99 | 0.000814 | 1303-1363 | 5 | n/a | Archimedean | [6 empty] | Brown, Ernest A., and Bern Porter. Electrical Conductivity and Density of Molten Systems of Uranium Tetrafluoride and Thorium Fluoride and Alkali Fluorides. Vol. 6500. US Department of the Interior, Bureau of Mines, 1964.
Fontana 1970 | 2.673 | 0.0005744 | 1282-1403 | 1 | n/a | Archimedean | [6 empty] | Fontana, André, and René Winand. "Etude des poids specifiques des melanges NaF-ZrF4-ZrO2." Journal of Nuclear Materials 35.1 (1970): 82-86. | 1282.0,1287.0,1293.0,1298.0,1304.0,1309.0,1314.0,1319.5,1330.0,1346.0,1351.0,1361.0,1366.0,1382.0,1387.0,1398.0,1403.0 | 1.937,1.934,1.930,1.928,1.924,1.921,1.918,1.915,1.909,1.900,1.897,1.891,1.889,1.879,1.877,1.870,1.867
Jaegar 1917 | 2.66 | 0.000564 | 1290-1487 |  | 1 | Hydrostatic
Hara 1989 | 2.696 | 0.00059 | 1273-1473 | 1 | 0.22 | Archimedean | [7 empty] | 1272.2,1292.4,1313.4,1322.9,1332.9,1353.1,1373.3,1393.8,1413.5,1423.3,1433.7,1452.7,1473.6,1473.8 | 1.947,1.932,1.920,1.915,1.908,1.898,1.883,1.874,1.863,1.851,1.853,1.841,1.829,1.819
Bukhalova 1967 | 1.77 | 0 | 1573 | 5 | n/a | Archimedean | [6 empty] | Bukhalova, Г. A., and Yagubian, E.S. (1967). Determination of flexibility of melts in double systems M2F2-BaF2. Izvestiia Akademii nauk SSSR. Neorganicheskie materialy, Vol. 1906, No. 6. (1096-1097)

## SrF2
Reference Shorthand | A (Density (g/cm3): A - BT(K)) | B (Density (g/cm3): A - BT(K)) | Applicable Temperature range (K) | Assessed Uncertainty (%) | Reported Uncertainty (%) | Method Used | QA- Method | QA- Calibrations | QA- Salt Composition Analysis | QA- Environmental Controls | QA- Measurement Precision | QA- Verifiable Property Value | Long Reference | Temperature Data | Density Data
Kirshenbaum 1960 | 4.78 | 0.000751 | 1750-2200 | 5 | n/a | Archimedean | [6 empty] | Kirshenbaum, A. D.; Cahill, J. A.; Stokes, C. S. The Density of Molten Metal Fluorides in the Range of 1600°–2500°K. J. Inorg. Nucl. Chem. 1960, 15 (3–4), 297–304. https://doi.org/10.1016/0022-1902(60)80057-7.
Ogino 1980 | 4.611 | 0.00065 | 1723-1823 | 5 | 1 | Archimedean | [6 empty] | OGINO, Kazumi, Hideharu SHIBAIKE, and Shigeta HARA. "Density and Surface Tension of CaF2-based Binary Melts." Tetsu-to-Hagane 66.2 (1980): 169-178.
Takeda 2015 | 4.573 | 0.00060854 | 1733-1871 |  | 1 | Dual-Sinker Archimedean
Hara 1989 | 4.637 | 0.00063 | 1713-1853 |  | 1 | Archimedean

## ThF4
Reference Shorthand | A (Density (g/cm3): A - BT(K)) | B (Density (g/cm3): A - BT(K)) | Applicable Temperature range (K) | Assessed Uncertainty (%) | Reported Uncertainty (%) | Method Used | QA- Method | QA- Calibrations | QA- Salt Composition Analysis | QA- Environmental Controls | QA- Measurement Precision | QA- Verifiable Property Value | Long Reference | Temperature Data | Density Data
Kirshenbaum 1961 | 7.11 | 0.000759 | 1393-1651 | 3 | n/a | Archimedean | [6 empty] | Kirshenbaum, A. D.; Cahill, J. A. The Density of Molten Thorium and Uranium Tetrafluorides. J. Inorg. Nucl. Chem. 1961, 19 (1–2), 65–68. https://doi.org/10.1016/0022-1902(61)80047-X.
Hill 1967 | 7.34 | 0.000808 | 1392-1508 | 3 | n/a | Archimedean | [6 empty] | Hill, D. G.; Cantor, S.; Ward, W. T. Molar Volumes in the LiFThF4 System. J. Inorg. Nucl. Chem. 1967, 29 (1), 241–243. https://doi.org/10.1016/0022-1902(67)80163-5.

## UF3
Reference Shorthand | A (Density (g/cm3): A - BT(K)) | B (Density (g/cm3): A - BT(K)) | Applicable Temperature range (K) | Assessed Uncertainty (%) | Reported Uncertainty (%) | Method Used | QA- Method | QA- Calibrations | QA- Salt Composition Analysis | QA- Environmental Controls | QA- Measurement Precision | QA- Verifiable Property Value | Long Reference | Temperature Data | Density Data

## UF4
Reference Shorthand | A (Density (g/cm3): A - BT(K)) | B (Density (g/cm3): A - BT(K)) | Applicable Temperature range (K) | Assessed Uncertainty (%) | Reported Uncertainty (%) | Method Used | QA- Method | QA- Calibrations | QA- Salt Composition Analysis | QA- Environmental Controls | QA- Measurement Precision | QA- Verifiable Property Value | Long Reference | Temperature Data | Density Data
Kirshenbaum 1961 | 7.78 | 0.000992 | 1309-1614 | 3 | n/a | Archimedean | [6 empty] | Kirshenbaum, A. D.; Cahill, J. A. The Density of Molten Thorium and Uranium Tetrafluorides. J. Inorg. Nucl. Chem. 1961, 19 (1–2), 65–68. https://doi.org/10.1016/0022-1902(61)80047-X.
Desyatnik 1979 | 7.604 | 0.000791 | 1330-1400 | 3 | n/a | MPB | [6 empty] | DESYATNIK, VN, NM EMELYANOV, and AA SLOVESNOV. "VOLUME AND SURFACE-PROPERTIES OF KF-UF4 MELTS." JOURNAL OF APPLIED CHEMISTRY OF THE USSR 52.3 (1979): 628-629.

## ZrF4
Reference Shorthand | A (Density (g/cm3): A - BT(K)) | B (Density (g/cm3): A - BT(K)) | Applicable Temperature range (K) | Assessed Uncertainty (%) | Reported Uncertainty (%) | Method Used | QA- Method | QA- Calibrations | QA- Salt Composition Analysis | QA- Environmental Controls | QA- Measurement Precision | QA- Verifiable Property Value | Long Reference | Temperature Data | Density Data
Artemov 1990 | 5.36 | 0.00123 | 1200-1280 | 5 | 1 | MPB | [6 empty] | Artemov, V.V., Katyshev, S.F., & Desyatnik, V.N. (1990). Density and surface tension of sodium halide melts with zirconium and hafnium tetrafluorides. Zhurnal Fizicheskoj Khimii, 64(4), 1113-1115.

## BaF2
Reference Shorthand | A (Density (g/cm3): A - BT(K)) | B (Density (g/cm3): A - BT(K)) | Applicable Temperature range (K) | Assessed Uncertainty (%) | Reported Uncertainty (%) | Method Used | QA- Method | QA- Calibrations | QA- Salt Composition Analysis | QA- Environmental Controls | QA- Measurement Precision | QA- Verifiable Property Value | Long Reference | Temperature Data | Density Data
Bukhalova 1967 | 3.93 | 0 | 1573 | 5 | n/a | Archimedean | [6 empty] | Bukhalova, Г. A., and Yagubian, E.S. (1967). Determination of flexibility of melts in double systems M2F2-BaF2. Izvestiia Akademii nauk SSSR. Neorganicheskie materialy, Vol. 1906, No. 6. (1096-1097)

## CsF
Reference Shorthand | A (Density (g/cm3): A - BT(K)) | B (Density (g/cm3): A - BT(K)) | Applicable Temperature range (K) | Assessed Uncertainty (%) | Reported Uncertainty (%) | Method Used | QA- Method | QA- Calibrations | QA- Salt Composition Analysis | QA- Environmental Controls | QA- Measurement Precision | QA- Verifiable Property Value | Long Reference | Temperature Data | Density Data
Bukhalova 1967 | 2.891 | 0 | 1573 | 5 | n/a | Archimedean | [6 empty] | Bukhalova, Г. A., and Yagubian, E.S. (1967). Determination of flexibility of melts in double systems M2F2-BaF2. Izvestiia Akademii nauk SSSR. Neorganicheskie materialy, Vol. 1906, No. 6. (1096-1097)

## AlCl3
Reference Shorthand | A (Density (g/cm3): A - BT(K)) | B (Density (g/cm3): A - BT(K)) | Applicable Temperature range (K) | Assessed Uncertainty (%) | Reported Uncertainty (%) | Method Used | QA- Method | QA- Calibrations | QA- Salt Composition Analysis | QA- Environmental Controls | QA- Measurement Precision | QA- Verifiable Property Value | Long Reference
King 1971 | 2.56 | 0.00271 | 462-569 | 1 | 0.1 | Dilatometry | [6 empty] | King, Lowell A., and David W. Seegmiller. "Liquid and vapor densities of aluminum chloride." Journal of Chemical & Engineering Data 16.1 (1971): 23-26. https://doi.org/10.1021/je60048a008
Boston 1966 | 2.37 | 0.00233 | 475-494 | 1 | n/a | Float | [6 empty] | Boston, C. R. "Densities of Molten AlCl3 and NaCl-AlCl3 Mixtures." Journal of Chemical and Engineering Data 11.2 (1966): 262-263. https://doi.org/10.1021/je60029a042

## BeCl2
Reference Shorthand | A (Density (g/cm3): A - BT(K)) | B (Density (g/cm3): A - BT(K)) | Applicable Temperature range (K) | Assessed Uncertainty (%) | Reported Uncertainty (%) | Method Used | QA- Method | QA- Calibrations | QA- Salt Composition Analysis | QA- Environmental Controls | QA- Measurement Precision | QA- Verifiable Property Value | Long Reference
Klemm 1926 | 2.2679 | 0.0011 | 706-746 | 5 | n/a | Dilatometry | [6 empty] | Klemm, Wilhelm. "Dichtemessungen an geschmolzenen Chloriden." Zeitschrift für anorganische und allgemeine Chemie 152.1 (1926): 235-251. https://doi.org/10.1002/zaac.19261520127

## CaCl2
Reference Shorthand | A (Density (g/cm3): A - BT(K)) | B (Density (g/cm3): A - BT(K)) | Applicable Temperature range (K) | Assessed Uncertainty (%) | Reported Uncertainty (%) | Method Used | QA- Method | QA- Calibrations | QA- Salt Composition Analysis | QA- Environmental Controls | QA- Measurement Precision | QA- Verifiable Property Value | Long Reference
Yaffe 1956 | 2.53 | 0.0004225 | 1060-1223 | 1 | 0.5 | Archimedean | [6 empty] | Yaffe, I. S.; Van Artsdalen, E. R. Chemistry Division Semiannual Report, Oak Ridge National Laboratory. 1956, ORNL 2159, 77. https://doi.org/10.2172/4339949
Parker 2022 | 2.5195 | 0.0004193 | 1048-1300 | 1 | 1 | Dilatometry (NR) | [6 empty] | Parker, Stephen Scott, et al. "Thermophysical properties of liquid chlorides from 600 to 1600 K: Melt point, enthalpy of fusion, and volumetric expansion." Journal of Molecular Liquids 346 (2022): 118147. https://doi.org/10.1016/j.molliq.2021.118147
Katyshev 1982 | 2.5721 | 0.0004294 | 1057-1215 | 2 | 2 | MPB | [6 empty] | Katyshev, S. F., and V. N. Desyatnik. "Density and surface tension of uranium tetrachloride melts with magnesium and calcium chlorides." Soviet Atomic Energy 51.6 (1981): 810-812.
Grjotheim 1971 | 2.501 | 0.0004 | 1073-1173 | 1 | 0.4 | Archimedean | [6 empty] | Grjotheim, K., et al. "Densities and excess molar volumes of binary and ternary melts of MgCl 2, CaCl 2 and AlkCl." Transactions of the Faraday Society 67 (1971): 640-648. https://pubs.rsc.org/en/content/articlelanding/1971/tf/tf9716700640/unauth

## GdCl3
Reference Shorthand | A (Density (g/cm3): A - BT(K)) | B (Density (g/cm3): A - BT(K)) | Applicable Temperature range (K) | Assessed Uncertainty (%) | Reported Uncertainty (%) | Method Used | QA- Method | QA- Calibrations | QA- Salt Composition Analysis | QA- Environmental Controls | QA- Measurement Precision | QA- Verifiable Property Value | Long Reference
Cho 1971 | 4.149 | 0.000673 | 932-1280 | 3 | n/a | Dilatometry | [6 empty] | Cho, K., et al. "Densities and molar volumes of molten rare-earth chlorides: PrCl3, NdCl3, GdCl3 and DyCl3." Electrochimica Acta 17.10 (1972): 1821-1827. https://doi.org/10.1016/0013-4686(72)85073-4
Trifonov 2019 | 4.51 | 0.000988 | 968-1123 | 3 | 2 | Dilatometry | [6 empty] | Trifonov, K. I., et al. "Density and molar volume of molten GdCl 3–NaCl and GdCl 3–KCl binary mixtures." Russian Metallurgy (Metally) 2019 (2019): 838-841. https://doi.org/10.1134/S0036029519080147

## KCl
Reference Shorthand | A (Density (g/cm3): A - BT(K)) | B (Density (g/cm3): A - BT(K)) | Applicable Temperature range (K) | Assessed Uncertainty (%) | Reported Uncertainty (%) | Method Used | QA- Method | QA- Calibrations | QA- Salt Composition Analysis | QA- Environmental Controls | QA- Measurement Precision | QA- Verifiable Property Value | Long Reference
Van Artsdalen 1955 | 2.1376 | 0.0005845 | 1065-1200 | 1 | 0.5 | Archimedean | [6 empty] | Van Artsdalen, E. R.; Yaffe, I. S. Electrical Conductance and Density of Molten Salt Systems: KClâ€“LiCl, KClâ€“NaCl and KClâ€“KI. J. Phys. Chem. 1955, 59 (2), 118â€“127. https://doi.org/10.1021/j150524a007.
Smirnov 1982 | 2.13 | 0.000579 | 1073-1193 | 1 | 0.5 | MPB | [6 empty] | Smirnov, M. V., and V. P. Stepanov. "Density and surface tension of molten alkali halides and their binary mxitures." Electrochimica Acta 27.11 (1982): 1551-1563. https://doi.org/10.1016/0013-4686(82)80082-0
Kirshenbaum 1962 | 2.062 | 0.000535 | 1101-1607 | 2 | n/a | Archimedean | [6 empty] | Kirshenbaum, A. D., et al. "The density of liquid NaCl and KCl and an estimate of their critical constants together with those of the other alkali halides." Journal of Inorganic and Nuclear chemistry 24.10 (1962): 1287-1296. https://doi.org/10.1016/0022-1902(62)80205-X
Neithamer 1961 | 2.107 | 0.00058 | 1075-1300 | 3 | 0.2 | MPB | [6 empty] | Neithamer, R. W., and J. S. Peake. "Potassium Chloride-Potassium Sulfate Molten Salt System. Densities, Surface Tensions, and Related Properties." Journal of Chemical and Engineering Data 6.2 (1961): 197-199.
Jaeger 1917 | 2.13 | 0.000595 | 1075-1225 | 3 | n/a | Archimedean | [6 empty] | Jaeger, Frans Maurits. "Über die Temperaturabhängigkeit der molekularen freien Oberflächenenergie von Flüssigkeiten im Temperaturbereich von− 80 bis+ 1650° C." Zeitschrift für anorganische und allgemeine Chemie 101.1 (1917): 1-214.
Klemm 1926 | 2.101 | 0.00056 | 1072-1155 | 1 | n/a | Dilatometry | [6 empty] | Klemm, Wilhelm. "Dichtemessungen an geschmolzenen Chloriden." Zeitschrift für anorganische und allgemeine Chemie 152.1 (1926): 235-251. https://doi.org/10.1002/zaac.19261520127
Reding 1965 | 2.1364 | 0.00058 | 1043-1073 | 1 | n/a | Archimedean | [6 empty] | Reding, J. N. "Densities and Molal Volumes of Molten Magnesium Chloride, Potassium Chloride, and Barium Chloride Mixtures." Journal of Chemical and Engineering Data 10.1 (1965): 1-4.
Parker 2022 | 2.1196 | 0.0005765 | 1040-1300 | 1.5 | 1.5 | Dilatometry (NR) | [6 empty] | Parker, Stephen Scott, et al. "Thermophysical properties of liquid chlorides from 600 to 1600 K: Melt point, enthalpy of fusion, and volumetric expansion." Journal of Molecular Liquids 346 (2022): 118147. https://doi.org/10.1016/j.molliq.2021.118147
Mochinaga 1975 | 2.177 | 0.000609 | 1122-1281 | 1 | n/a | Archimedean | [6 empty] | Mochinaga, Junichi, and Kazuo Igarashi. "Densities and Molar Volumes of Molten Binary PrCl3–KCl, PrCl3–NaCl, PrCl3–CaCl2, NdCl3–KCl, NdCl3–NaCl, NdCl3–CaCl2 Systems." Bulletin of the Chemical Society of Japan 48.2 (1975): 713-714. https://doi.org/10.1246/bcsj.48.713
Desyatnik 1975 | 2.37 | 0.0007787 | 1063-1173 | 3 | n/a | MPB | [6 empty] | Desyatnik, V. N., and N. M. Emel'yanov. "Density and surface tension of melts in the system thorium tetrachloride--potassium chloride." J. Appl. Chem. USSR (Engl. Transl.), v. 48, no. 6, pp. 1434-1436 (1975).
Desyatnik 1976 | 2.1751 | 0.000606 | 1050-1240 | 1.5 | 1.5 | MPB | [6 empty] | Desyatnik, V. N., et al. "Density, surface tension, and viscosity of uranium trichloride-sodium chloride melts." Soviet Atomic Energy 39.1 (1975): 649-651.
Peake 1954 | 2.156 | 0.0006102 | 1065-1169 | 1.5 | 0.2 | Archimedean | [6 empty] | Peake, John S., and Marvin R. Bothwell. "The Densities and Molal Volumes of Molten Mixtures of Potassium Chloride and Barium Chloride." Journal of the American Chemical Society 76.10 (1954): 2653-2655.
Cho 1972 | 1.998 | 0.0004982 | 1128-1253 | 3 | n/a | Dilatometry | [6 empty] | Cho, K., and T. Kuroda. "Density and equivalent conductivity of LaCl3, KCl-LaCl3 and NaCl-LaCl3 molten salt systems." Denki Kagaku 40.1 (1972): 45.
Yoshida 1973 | 2.1454 | 0.000595 | 1075-1173 | 1 | n/a | Archimedean | [6 empty] | Yoshida, Susumu, Tetuo Ayano, and Tadashi Kuroda. "Molecular volumes and equivalent conductivities in the ThCl 4-KCl system." Denki Kagaku 41.6 (1973): 427-430.
Grjotheim 1971 | 2.159 | 0.0006 | 1073-1173 | 2 | 0.4 | Archimedean | [6 empty] | Grjotheim, K., et al. "Densities and excess molar volumes of binary and ternary melts of MgCl 2, CaCl 2 and AlkCl." Transactions of the Faraday Society 67 (1971): 640-648. https://pubs.rsc.org/en/content/articlelanding/1971/tf/tf9716700640/unauth
Zuca 1970 | 2.109 | 0.0005583 | 1053-1213 | 2 | n/a | Archimedean | [6 empty] | Zuca, S., and M. Olteanu. "ELECTRICAL CONDUCTIVITY OF BINARY MOLTEN ALKALI CHLORIDE SYSTEMS AS A FUNCTION OF ANION POLARIZATION." REVUE ROUMAINE DE CHIMIE 15.3 (1970): 357.
Murguluscu 1959 | 2.199 | 0.00064 | 1073-1123 | 2 | n/a | Hydrostatic | [6 empty] | Murgulescu, I. G., and Ş. Zuca. "Die elektrische Leitfähigkeit binärer Salzgemische im geschmolzenem Zustand–die Systeme: KNO3+ NaNO3; Ba (NO3) 2+ KNO3; MnCl2+ KCl." Revue de chimie 2 (1959): 227-241.

## LiCl
Reference Shorthand | A (Density (g/cm3): A - BT(K)) | B (Density (g/cm3): A - BT(K)) | Applicable Temperature range (K) | Assessed Uncertainty (%) | Reported Uncertainty (%) | Method Used | QA- Method | QA- Calibrations | QA- Salt Composition Analysis | QA- Environmental Controls | QA- Measurement Precision | QA- Verifiable Property Value | Long Reference
Van Artsdalen 1955 | 1.8842 | 0.0004328 | 893-1053 | 1 | n/a | Archimedean | [6 empty] | Van Artsdalen, E. R.; Yaffe, I. S. Electrical Conductance and Density of Molten Salt Systems: KClâ€“LiCl, KClâ€“NaCl and KClâ€“KI. J. Phys. Chem. 1955, 59 (2), 118â€“127. https://doi.org/10.1021/j150524a007.
Jaeger 1917 | 1.8802 | 0.0004 | 908-963 | 2 | n/a | Archimedean | [6 empty] | Jaeger, Frans Maurits. "Über die Temperaturabhängigkeit der molekularen freien Oberflächenenergie von Flüssigkeiten im Temperaturbereich von− 80 bis+ 1650° C." Zeitschrift für anorganische und allgemeine Chemie 101.1 (1917): 1-214.
Parker 2022 | 1.9018 | 0.0004471 | 881-1300 | 1 | 1.5 | Dilatometry (NR) | [6 empty] | Parker, Stephen Scott, et al. "Thermophysical properties of liquid chlorides from 600 to 1600 K: Melt point, enthalpy of fusion, and volumetric expansion." Journal of Molecular Liquids 346 (2022): 118147. https://doi.org/10.1016/j.molliq.2021.118147
Smirnov 1982 | 1.8965 | 0.0004458 | 894-1085 | 1 | 0.5 | MPB | [6 empty] | Smirnov, M. V., and V. P. Stepanov. "Density and surface tension of molten alkali halides and their binary mxitures." Electrochimica Acta 27.11 (1982): 1551-1563. https://doi.org/10.1016/0013-4686(82)80082-0
Desyatnik 1977 | 1.881 | 0.0004317 | 888-1102 | 1 | n/a | MPB | [6 empty] | Desyatnik, V. N., S. F. Katyshev, and S. P. Raspopin. "Physicochemical properties of melts comprising mixtures of uranium tetrachloride with the chlorides of alkali metals." Soviet Atomic Energy 42.2 (1977): 108-112.
Grjotheim 1971 | 1.9592 | 0.0004 | 1073-1173 | 5 | 0.4 | Archimedean | [6 empty] | Grjotheim, K., et al. "Densities and excess molar volumes of binary and ternary melts of MgCl 2, CaCl 2 and AlkCl." Transactions of the Faraday Society 67 (1971): 640-648. https://pubs.rsc.org/en/content/articlelanding/1971/tf/tf9716700640/unauth

## LaCl3
Reference Shorthand | A (Density (g/cm3): A - BT(K)) | B (Density (g/cm3): A - BT(K)) | Applicable Temperature range (K) | Assessed Uncertainty (%) | Reported Uncertainty (%) | Method Used | QA- Method | QA- Calibrations | QA- Salt Composition Analysis | QA- Environmental Controls | QA- Measurement Precision | QA- Verifiable Property Value | Long Reference
Yaffe 1956 | 4.09 | 0.0007774 | 1146-1256 | 1 | n/a | Archimedean | [6 empty] | Yaffe, I. S.; Van Artsdalen, E. R. Chemistry Division Semiannual Report, Oak Ridge National Laboratory. 1956, ORNL 2159, 77. https://doi.org/10.2172/4339949
Klemm 1926 | 3.7295 | 0.0005 | 1173-1273 | 2 | n/a | Dilatometry | [6 empty] | Klemm, Wilhelm. "Dichtemessungen an geschmolzenen Chloriden." Zeitschrift für anorganische und allgemeine Chemie 152.1 (1926): 235-251. https://doi.org/10.1002/zaac.19261520127
Cho 1972 | 3.918 | 0.0006519 | 1168-1269 | 2 | n/a | Dilatometry | [6 empty] | Cho, K., and T. Kuroda. "Density and equivalent conductivity of LaCl3, KCl-LaCl3 and NaCl-LaCl3 molten salt systems." Denki Kagaku 40.1 (1972): 45.

## NaCl
Reference Shorthand | A (Density (g/cm3): A - BT(K)) | B (Density (g/cm3): A - BT(K)) | Applicable Temperature range (K) | Assessed Uncertainty (%) | Reported Uncertainty (%) | Method Used | QA- Method | QA- Calibrations | QA- Salt Composition Analysis | QA- Environmental Controls | QA- Measurement Precision | QA- Verifiable Property Value | Long Reference
Van Artsdalen 1955 | 2.1365 | 0.000541 | 1080-1290 | 1 | 0.5 | Archimedean | [6 empty] | Van Artsdalen, E. R.; Yaffe, I. S. Electrical Conductance and Density of Molten Salt Systems: KClâ€“LiCl, KClâ€“NaCl and KClâ€“KI. J. Phys. Chem. 1955, 59 (2), 118â€“127. https://doi.org/10.1021/j150524a007.
Smirnov 1982 | 2.146 | 0.000515 | 1079-1249 | 5 | 0.5 | MPB | [6 empty] | Smirnov, M. V., and V. P. Stepanov. "Density and surface tension of molten alkali halides and their binary mxitures." Electrochimica Acta 27.11 (1982): 1551-1563. https://doi.org/10.1016/0013-4686(82)80082-0
Parker 2022 | 2.147 | 0.0005521 | 1076-1300 | 1 | 3 | Dilatometry (NR) | [6 empty] | Parker, Stephen Scott, et al. "Thermophysical properties of liquid chlorides from 600 to 1600 K: Melt point, enthalpy of fusion, and volumetric expansion." Journal of Molecular Liquids 346 (2022): 118147. https://doi.org/10.1016/j.molliq.2021.118147
Jaeger 1917 | 2.221 | 0.000626 | 1100-1450 | 5 | n/a | Archimedean | [6 empty] | Jaeger, Frans Maurits. "Über die Temperaturabhängigkeit der molekularen freien Oberflächenenergie von Flüssigkeiten im Temperaturbereich von− 80 bis+ 1650° C." Zeitschrift für anorganische und allgemeine Chemie 101.1 (1917): 1-214.
Kirshenbaum 1962 | 2.061 | 0.0004759 | 1149-1670 | 1 | 1 | Archimedean | [6 empty] | Kirshenbaum, A. D., et al. "The density of liquid NaCl and KCl and an estimate of their critical constants together with those of the other alkali halides." Journal of Inorganic and Nuclear chemistry 24.10 (1962): 1287-1296. https://doi.org/10.1016/0022-1902(62)80205-X
Desyatnik 1974 | 2.1352 | 0.0005405 | 1076-1273 | 1 | 0.5 | MPB | [6 empty] | Desyatnik, V. N., et al. "Density, surface tension, and viscosity of uranium trichloride-sodium chloride melts." Soviet Atomic Energy 39.1 (1975): 649-651.
Mochinaga 1975 | 2.18 | 0.000573 | 1122-1281 | 1 | n/a | Archimedean | [6 empty] | Mochinaga, Junichi, and Kazuo Igarashi. "Densities and Molar Volumes of Molten Binary PrCl3–KCl, PrCl3–NaCl, PrCl3–CaCl2, NdCl3–KCl, NdCl3–NaCl, NdCl3–CaCl2 Systems." Bulletin of the Chemical Society of Japan 48.2 (1975): 713-714. https://doi.org/10.1246/bcsj.48.713
Redkin 1995 | 2.274 | 0.000665 | 1100-1300 | 5 | n/a | Dilatometry | [6 empty] | Red'Kin, A. A., et al. "Density and electrical conductivity of NaCl-CoCl2 and NaCl-NiCl2 molten mixtures." Zeitschrift für Naturforschung A 50.11 (1995): 998-1002. https://doi.org/10.1515/zna-1995-1105
Cho 1972 | 2.088 | 0.0004977 | 1132-1258 | 3 | n/a | Dilatometry | [6 empty] | Cho, K., and T. Kuroda. "Density and equivalent conductivity of LaCl3, KCl-LaCl3 and NaCl-LaCl3 molten salt systems." Denki Kagaku 40.1 (1972): 45.
Grjotheim 1971 | 2.1287 | 0.00053 | 1073-1173 | 2 | 0.4 | Archimedean | [6 empty] | Grjotheim, K., et al. "Densities and excess molar volumes of binary and ternary melts of MgCl 2, CaCl 2 and AlkCl." Transactions of the Faraday Society 67 (1971): 640-648. https://pubs.rsc.org/en/content/articlelanding/1971/tf/tf9716700640/unauth
Zuca 1970 | 2.14 | 0.0005444 | 1082-1178 | 2 | n/a | Archimedean | [6 empty] | Zuca, S., and M. Olteanu. "ELECTRICAL CONDUCTIVITY OF BINARY MOLTEN ALKALI CHLORIDE SYSTEMS AS A FUNCTION OF ANION POLARIZATION." REVUE ROUMAINE DE CHIMIE 15.3 (1970): 357.

## MgCl2
Reference Shorthand | A (Density (g/cm3): A - BT(K)) | B (Density (g/cm3): A - BT(K)) | Applicable Temperature range (K) | Assessed Uncertainty (%) | Reported Uncertainty (%) | Method Used | QA- Method | QA- Calibrations | QA- Salt Composition Analysis | QA- Environmental Controls | QA- Measurement Precision | QA- Verifiable Property Value | Long Reference
Katyshev 1982 | 2.0421 | 0.0003251 | 990-1211 | 2 | 0.5 | MPB | [6 empty] | Katyshev, S. F., and V. N. Desyatnik. "Density and surface tension of uranium tetrachloride melts with magnesium and calcium chlorides." Soviet Atomic Energy 51.6 (1981): 810-812.
Klemm 1926 | 1.9674 | 0.0003 | 1008-1137 | 1 | n/a | Dilatometry | [6 empty] | Klemm, Wilhelm. "Dichtemessungen an geschmolzenen Chloriden." Zeitschrift für anorganische und allgemeine Chemie 152.1 (1926): 235-251. https://doi.org/10.1002/zaac.19261520127
Parker 2022 | 1.9691 | 0.0002879 | 987-1300 | 1 | 2 | Dialtometry (NR) | [6 empty] | Parker, Stephen Scott, et al. "Thermophysical properties of liquid chlorides from 600 to 1600 K: Melt point, enthalpy of fusion, and volumetric expansion." Journal of Molecular Liquids 346 (2022): 118147. https://doi.org/10.1016/j.molliq.2021.118147
Reding 1965 | 1.9879 | 0.0003 | 987-1073 | 1 | n/a | Archimedean | [6 empty] | Reding, J. N. "Densities and Molal Volumes of Molten Magnesium Chloride, Potassium Chloride, and Barium Chloride Mixtures." Journal of Chemical and Engineering Data 10.1 (1965): 1-4.
Grjotheim 1971 | 1.971 | 0.00029 | 1073-1173 | 1 | 0.4 | Archimedean | [6 empty] | Grjotheim, K., et al. "Densities and excess molar volumes of binary and ternary melts of MgCl 2, CaCl 2 and AlkCl." Transactions of the Faraday Society 67 (1971): 640-648. https://pubs.rsc.org/en/content/articlelanding/1971/tf/tf9716700640/unauth

## NdCl3
Reference Shorthand | A (Density (g/cm3): A - BT(K)) | B (Density (g/cm3): A - BT(K)) | Applicable Temperature range (K) | Assessed Uncertainty (%) | Reported Uncertainty (%) | Method Used | QA- Method | QA- Calibrations | QA- Salt Composition Analysis | QA- Environmental Controls | QA- Measurement Precision | QA- Verifiable Property Value | Long Reference
Cho 1971 | 4.264 | 0.0009 | 1082-1272 | 3 | n/a | Dilatometry | [6 empty] | Cho, K., and T. Kuroda. "Density and equivalent conductivity of LaCl3, KCl-LaCl3 and NaCl-LaCl3 molten salt systems." Denki Kagaku 40.1 (1972): 45.
Mochinaga 1975 | 4.21 | 0.0008047 | 1075-1282 | 3 | n/a | Archimedean | [6 empty] | Mochinaga, Junichi, and Kazuo Igarashi. "Densities and Molar Volumes of Molten Binary PrCl3–KCl, PrCl3–NaCl, PrCl3–CaCl2, NdCl3–KCl, NdCl3–NaCl, NdCl3–CaCl2 Systems." Bulletin of the Chemical Society of Japan 48.2 (1975): 713-714. https://doi.org/10.1246/bcsj.48.713

## NpCl3
Reference Shorthand | A (Density (g/cm3): A - BT(K)) | B (Density (g/cm3): A - BT(K)) | Applicable Temperature range (K) | Assessed Uncertainty (%) | Reported Uncertainty (%) | Method Used | QA- Method | QA- Calibrations | QA- Salt Composition Analysis | QA- Environmental Controls | QA- Measurement Precision | QA- Verifiable Property Value | Long Reference

## PuCl3
Reference Shorthand | A (Density (g/cm3): A - BT(K)) | B (Density (g/cm3): A - BT(K)) | Applicable Temperature range (K) | Assessed Uncertainty (%) | Reported Uncertainty (%) | Method Used | QA- Method | QA- Calibrations | QA- Salt Composition Analysis | QA- Environmental Controls | QA- Measurement Precision | QA- Verifiable Property Value | Long Reference

## SrCl2
Reference Shorthand | A (Density (g/cm3): A - BT(K)) | B (Density (g/cm3): A - BT(K)) | Applicable Temperature range (K) | Assessed Uncertainty (%) | Reported Uncertainty (%) | Method Used | QA- Method | QA- Calibrations | QA- Salt Composition Analysis | QA- Environmental Controls | QA- Measurement Precision | QA- Verifiable Property Value | Long Reference
Yaffe 1956 | 3.39 | 0.0005781 | 1167-1310 | 5 | 1 | Archimedean | [6 empty] | Yaffe, I. S.; Van Artsdalen, E. R. Chemistry Division Semiannual Report, Oak Ridge National Laboratory. 1956, ORNL 2159, 77. https://doi.org/10.2172/4339949

## ThCl4
Reference Shorthand | A (Density (g/cm3): A - BT(K)) | B (Density (g/cm3): A - BT(K)) | Applicable Temperature range (K) | Assessed Uncertainty (%) | Reported Uncertainty (%) | Method Used | QA- Method | QA- Calibrations | QA- Salt Composition Analysis | QA- Environmental Controls | QA- Measurement Precision | QA- Verifiable Property Value | Long Reference
Yoshida 1973 | 4.82 | 0.0014 | 1075-1173 | 1 | n/a | Archimedean | [6 empty] | Yoshida, Susumu, Tetuo Ayano, and Tadashi Kuroda. "Molecular volumes and equivalent conductivities in the ThCl 4-KCl system." Denki Kagaku 41.6 (1973): 427-430.
Desyatnik 1975 | 6.257 | 0.002703 | 1053-1093 | 5 | n/a | MPB | [6 empty] | Desyatnik, V. N., and N. M. Emel'yanov. "Density and surface tension of melts in the system thorium tetrachloride--potassium chloride." J. Appl. Chem. USSR (Engl. Transl.), v. 48, no. 6, pp. 1434-1436 (1975).
Klemm 1926 | 3.3 | 0 | 1077-1136 | 5 | n/a | Dilatometry | [6 empty] | Klemm, Wilhelm. "Dichtemessungen an geschmolzenen Chloriden." Zeitschrift für anorganische und allgemeine Chemie 152.1 (1926): 235-251. https://doi.org/10.1002/zaac.19261520127

## UCl3
Reference Shorthand | A (Density (g/cm3): A - BT(K)) | B (Density (g/cm3): A - BT(K)) | Applicable Temperature range (K) | Assessed Uncertainty (%) | Reported Uncertainty (%) | Method Used | QA- Method | QA- Calibrations | QA- Salt Composition Analysis | QA- Environmental Controls | QA- Measurement Precision | QA- Verifiable Property Value | Long Reference
Parker 2022 | 6.2739 | 0.0015195 | 1116-1300 | 2 | 1.5 | Dialtometry (NR) | [6 empty] | Parker, Stephen Scott, et al. "Thermophysical properties of liquid chlorides from 600 to 1600 K: Melt point, enthalpy of fusion, and volumetric expansion." Journal of Molecular Liquids 346 (2022): 118147. https://doi.org/10.1016/j.molliq.2021.118147
Desyatnik 1974 | 6.3747 | 0.0015222 | 1138-1296 | 2 | 0.5 | MPB | [6 empty] | Desyatnik, V. N., et al. "Density, surface tension, and viscosity of uranium trichloride-sodium chloride melts." Soviet Atomic Energy 39.1 (1975): 649-651.

## UCl4
Reference Shorthand | A (Density (g/cm3): A - BT(K)) | B (Density (g/cm3): A - BT(K)) | Applicable Temperature range (K) | Assessed Uncertainty (%) | Reported Uncertainty (%) | Method Used | QA- Method | QA- Calibrations | QA- Salt Composition Analysis | QA- Environmental Controls | QA- Measurement Precision | QA- Verifiable Property Value | Long Reference
Katyshev 1982 | 5.6251 | 0.0022924 | 891-968 | 5 | 0.5 | MPB | [6 empty] | Katyshev, S. F., and V. N. Desyatnik. "Density and surface tension of uranium tetrachloride melts with magnesium and calcium chlorides." Soviet Atomic Energy 51.6 (1981): 810-812.
Kuroda 1961 | 5.018 | 0.00176 | 873-1023 | 5 | n/a | Dilatometry | [6 empty] | KURODA, Tadashi, and Tadashi SUZUKI. "Electric Conductance of Molten UCl4 and Molten Salt Mixtures Containing UCl4." Journal of The Electrochemical Society of Japan 29, no. 4 (1961): E215-E217.

## ZrCl4
Reference Shorthand | A (Density (g/cm3): A - BT(K)) | B (Density (g/cm3): A - BT(K)) | Applicable Temperature range (K) | Assessed Uncertainty (%) | Reported Uncertainty (%) | Method Used | QA- Method | QA- Calibrations | QA- Salt Composition Analysis | QA- Environmental Controls | QA- Measurement Precision | QA- Verifiable Property Value | Long Reference