## Sheet1
| Salt (Author) | Temp (K) | k (W/m-K) | Reported Uncertainty | Uncertainty Units (%deviation unless indicated otherwise)
1 | LiF (Golyshev, 1992) | 1151.019 | 1.384464
| LiF (Golyshev, 1992) | 1151.452 | 1.228507
| LiF (Golyshev, 1992) | 1169.93 | 1.316468
| LiF (Golyshev, 1992) | 1194.787 | 1.027965
| LiF (Golyshev, 1992) | 1239.155 | 1.449549
| LiF (Golyshev, 1992) | 1207.863 | 1.431567
| LiF (Golyshev, 1992) | 1225.699 | 1.287774
| LiF (Golyshev, 1992) | 1276.562 | 1.418787
| LiF (Golyshev, 1992) | 1314.069 | 1.164317
| LiF (Golyshev, 1992) | 1372.227 | 1.215751
2 | LiF (Smirnov, 1987) | 1135.395 | 1.353282
| LiF (Smirnov, 1987) | 1131.714 | 1.458698
| LiF (Smirnov, 1987) | 1182.249 | 1.428765
| LiF (Smirnov, 1987) | 1160.83 | 1.443081
| LiF (Smirnov, 1987) | 1149.116 | 1.473013
| LiF (Smirnov, 1987) | 1155.141 | 1.496439
| LiF (Smirnov, 1987) | 1162.838 | 1.527674
| LiF (Smirnov, 1987) | 1188.273 | 1.527674
| LiF (Smirnov, 1987) | 1192.289 | 1.618774
| LiF (Smirnov, 1987) | 1209.692 | 1.588841
| LiF (Smirnov, 1987) | 1215.716 | 1.694257
| LiF (Smirnov, 1987) | 1233.119 | 1.679941
3 | LiF (Khlebnikov, 1981) | 1121.2 | 1.081072
| LiF (Khlebnikov, 1981) | 1146.2 | 1.093665
| LiF (Khlebnikov, 1981) | 1171.2 | 1.106257
| LiF (Khlebnikov, 1981) | 1196.2 | 1.11885
| LiF (Khlebnikov, 1981) | 1221.2 | 1.131443
| LiF (Khlebnikov, 1981) | 1246.2 | 1.144035
| LiF (Khlebnikov, 1981) | 1271.2 | 1.156628
4 | NaF (Smirnov, 1987) | 1276.211 | 1.157895
| NaF (Smirnov, 1987) | 1292.593 | 1.204334
| NaF (Smirnov, 1987) | 1296.866 | 1.216718
| NaF (Smirnov, 1987) | 1314.672 | 1.250774
| NaF (Smirnov, 1987) | 1326.068 | 1.263158
| NaF (Smirnov, 1987) | 1346.724 | 1.287926
5 | NaF (Polyakov, 1975) | 1277.635 | 1.210526
| NaF (Polyakov, 1975) | 1286.182 | 1.368421
| NaF (Polyakov, 1975) | 1298.291 | 1.452012
| NaF (Polyakov, 1975) | 1321.795 | 1.52322
| NaF (Polyakov, 1975) | 1328.917 | 1.628483
6 | KF (Smirnov, 1987) | 1130.597 | 0.6535859
| KF (Smirnov, 1987) | 1159.701 | 0.6373478
| KF (Smirnov, 1987) | 1172.388 | 0.661705
| KF (Smirnov, 1987) | 1176.866 | 0.6718539
| KF (Smirnov, 1987) | 1197.761 | 0.7023004
| KF (Smirnov, 1987) | 1207.463 | 0.7104195
| KF (Smirnov, 1987) | 1219.403 | 0.7469553
| KF (Smirnov, 1987) | 1243.284 | 0.7774019
| KF (Smirnov, 1987) | 1262.687 | 0.7895805
7 | LiCl (Nagasaka, 1992) | 979.7386 | 0.6712707
| LiCl (Nagasaka, 1992) | 1004.793 | 0.6353591
| LiCl (Nagasaka, 1992) | 1010.24 | 0.6022099
| LiCl (Nagasaka, 1992) | 1002.614 | 0.5718232
| LiCl (Nagasaka, 1992) | 980.8279 | 0.5745856
| LiCl (Nagasaka, 1992) | 980.8279 | 0.5966851
| LiCl (Nagasaka, 1992) | 965.5773 | 0.5828729
| LiCl (Nagasaka, 1992) | 1124.619 | 0.6187845
| LiCl (Nagasaka, 1992) | 1124.619 | 0.5994475
| LiCl (Nagasaka, 1992) | 1210.675 | 0.4972376
| LiCl (Nagasaka, 1992) | 1242.266 | 0.5718232
| LiCl (Nagasaka, 1992) | 1244.444 | 0.4198895
| LiCl (Nagasaka, 1992) | 1282.571 | 0.441989
| LiCl (Nagasaka, 1992) | 1274.946 | 0.4668508
| LiCl (Nagasaka, 1992) | 1277.124 | 0.5248619
| LiCl (Nagasaka, 1992) | 1277.124 | 0.5607735
| LiCl (Nagasaka, 1992) | 1320.697 | 0.4502762
8 | NaCl (Harada, 1992) | 1087.318 | 0.4516129
| NaCl (Harada, 1992) | 1118.503 | 0.4258065
| NaCl (Harada, 1992) | 1118.503 | 0.45
| NaCl (Harada, 1992) | 1147.609 | 0.4435484
| NaCl (Harada, 1992) | 1147.609 | 0.4274194
| NaCl (Harada, 1992) | 1147.609 | 0.4064516
| NaCl (Harada, 1992) | 1175.676 | 0.4177419
9 | NaCl (Nagasaka 1992) | 1169.439 | 0.5145161
| NaCl (Nagasaka 1992) | 1171.518 | 0.4887097
| NaCl (Nagasaka 1992) | 1274.428 | 0.4887097
| NaCl (Nagasaka 1992) | 1294.179 | 0.466129
| NaCl (Nagasaka 1992) | 1354.47 | 0.4612903
| NaCl (Nagasaka 1992) | 1392.931 | 0.4612903
| NaCl (Nagasaka 1992) | 1403.326 | 0.4596774
| NaCl (Nagasaka 1992) | 1401.247 | 0.4354839
| NaCl (Nagasaka 1992) | 1440.748 | 0.4483871
| NaCl (Nagasaka 1992) | 1438.669 | 0.4225806
10 | KCl (Harada, 1992) | 1197.576 | 0.3166179
| KCl (Harada, 1992) | 1197.576 | 0.334407
| KCl (Harada, 1992) | 1160.646 | 0.3423133
| KCl (Harada, 1992) | 1160.646 | 0.3232064
| KCl (Harada, 1992) | 1131.564 | 0.3442899
| KCl (Harada, 1992) | 1132.025 | 0.3278184
| KCl (Harada, 1992) | 1102.02 | 0.3489019
| KCl (Harada, 1992) | 1090.941 | 0.3620791
| KCl (Harada, 1992) | 1090.017 | 0.3377013
| KCl (Harada, 1992) | 1097.865 | 0.3337482
| KCl (Harada, 1992) | 1052.164 | 0.3620791
| KCl (Harada, 1992) | 1056.78 | 0.343631
| KCl (Harada, 1992) | 1052.164 | 0.334407
11 | KCl (Nagasaka, 1992) | 1056 | 0.389
| KCl (Nagasaka, 1992) | 1057 | 0.378
| KCl (Nagasaka, 1992) | 1057 | 0.383
| KCl (Nagasaka, 1992) | 1057 | 0.386
| KCl (Nagasaka, 1992) | 1058 | 0.362
| KCl (Nagasaka, 1992) | 1091 | 0.369
| KCl (Nagasaka, 1992) | 1091 | 0.382
| KCl (Nagasaka, 1992) | 1091 | 0.36
| KCl (Nagasaka, 1992) | 1091 | 0.389
| KCl (Nagasaka, 1992) | 1104 | 0.385
| KCl (Nagasaka, 1992) | 1104 | 0.374
| KCl (Nagasaka, 1992) | 1106 | 0.382
| KCl (Nagasaka, 1992) | 1106 | 0.385
| KCl (Nagasaka, 1992) | 1108 | 0.384
| KCl (Nagasaka, 1992) | 1150 | 0.364
| KCl (Nagasaka, 1992) | 1151 | 0.354
| KCl (Nagasaka, 1992) | 1152 | 0.351
| KCl (Nagasaka, 1992) | 1152 | 0.345
| KCl (Nagasaka, 1992) | 1155 | 0.345
| KCl (Nagasaka, 1992) | 1157 | 0.374
| KCl (Nagasaka, 1992) | 1159 | 0.366
| KCl (Nagasaka, 1992) | 1160 | 0.366
| KCl (Nagasaka, 1992) | 1161 | 0.355
| KCl (Nagasaka, 1992) | 1162 | 0.345
| KCl (Nagasaka, 1992) | 1189 | 0.364
| KCl (Nagasaka, 1992) | 1190 | 0.369
| KCl (Nagasaka, 1992) | 1190 | 0.366
| KCl (Nagasaka, 1992) | 1191 | 0.358
| KCl (Nagasaka, 1992) | 1192 | 0.358
| KCl (Nagasaka, 1992) | 1196 | 0.366
| KCl (Nagasaka, 1992) | 1197 | 0.357
| KCl (Nagasaka, 1992) | 1198 | 0.363
| KCl (Nagasaka, 1992) | 1198 | 0.38
| KCl (Nagasaka, 1992) | 1199 | 0.357
| KCl (Nagasaka, 1992) | 1245 | 0.335
| KCl (Nagasaka, 1992) | 1245 | 0.347
| KCl (Nagasaka, 1992) | 1246 | 0.317
| KCl (Nagasaka, 1992) | 1247 | 0.356
| KCl (Nagasaka, 1992) | 1249 | 0.34
| KCl (Nagasaka, 1992) | 1289 | 0.356
| KCl (Nagasaka, 1992) | 1291 | 0.349
| KCl (Nagasaka, 1992) | 1291 | 0.355
| KCl (Nagasaka, 1992) | 1297 | 0.364
| KCl (Nagasaka, 1992) | 1331 | 0.326
| KCl (Nagasaka, 1992) | 1335 | 0.31
12 | MgCl2 (Filatov, 2005) | 986.8621 | 0.543662
| MgCl2 (Filatov, 2005) | 1169.273 | 0.8676056
13 | CaCl2 (Janz, 1978) | 1070 | 1.121312 |  |  | Compiled from Filatov, Bystrai, Polyakov
| CaCl2 (Janz, 1978) | 1080 | 1.2564552
| CaCl2 (Janz, 1978) | 1090 | 1.3698416
| CaCl2 (Janz, 1978) | 1100 | 1.462308
| CaCl2 (Janz, 1978) | 1110 | 1.5330176
| CaCl2 (Janz, 1978) | 1120 | 1.5823888
| CaCl2 (Janz, 1978) | 1130 | 1.6095848
14 | SrCl2 (Filatov, 2005) | 1146 | 0.71786
15 | 0.6LiF-0.4NaF (Ruth, 2023) | 933.1 | 0.88 | 0.14 | W/m/K
| 0.6LiF-0.4NaF (Ruth, 2023) | 950.7 | 0.93 | 0.15 | W/m/K
| 0.6LiF-0.4NaF (Ruth, 2023) | 966.7 | 0.73 | 0.12 | W/m/K
| 0.6LiF-0.4NaF (Ruth, 2023) | 986.7 | 0.81 | 0.14 | W/m/K
| 0.6LiF-0.4NaF (Ruth, 2023) | 1006.9 | 0.88 | 0.13 | W/m/K
16 | 0.66LiF-0.34BeF2 (Redkin, 2022) | 742 | 1.17
| 0.66LiF-0.34BeF2 (Redkin, 2022) | 748 | 1.17
17 | 0.66LiF-0.34BeF2 (Kato, 1983) | 750.1415 | 1.25279
| 0.66LiF-0.34BeF2 (Kato, 1983) | 752.1394 | 1.23445
| 0.66LiF-0.34BeF2 (Kato, 1983) | 766.524 | 1.236534
| 0.66LiF-0.34BeF2 (Kato, 1983) | 763.1942 | 1.219444
| 0.66LiF-0.34BeF2 (Kato, 1983) | 748.1437 | 1.207356
| 0.66LiF-0.34BeF2 (Kato, 1983) | 746.279 | 1.207773
| 0.66LiF-0.34BeF2 (Kato, 1983) | 757.2007 | 1.180263
| 0.66LiF-0.34BeF2 (Kato, 1983) | 759.3317 | 1.166091
| 0.66LiF-0.34BeF2 (Kato, 1983) | 761.7291 | 1.180679
| 0.66LiF-0.34BeF2 (Kato, 1983) | 771.3189 | 1.179012
| 0.66LiF-0.34BeF2 (Kato, 1983) | 766.3908 | 1.190266
| 0.66LiF-0.34BeF2 (Kato, 1983) | 774.9151 | 1.207773
| 0.66LiF-0.34BeF2 (Kato, 1983) | 781.4414 | 1.210274
| 0.66LiF-0.34BeF2 (Kato, 1983) | 784.1052 | 1.239035
| 0.66LiF-0.34BeF2 (Kato, 1983) | 796.8916 | 1.221945
| 0.66LiF-0.34BeF2 (Kato, 1983) | 797.9571 | 1.197769
| 0.66LiF-0.34BeF2 (Kato, 1983) | 795.6928 | 1.1911
| 0.66LiF-0.34BeF2 (Kato, 1983) | 793.5618 | 1.184014
| 0.66LiF-0.34BeF2 (Kato, 1983) | 789.0333 | 1.159422
| 0.66LiF-0.34BeF2 (Kato, 1983) | 804.0839 | 1.180263
| 0.66LiF-0.34BeF2 (Kato, 1983) | 816.3374 | 1.177762
| 0.66LiF-0.34BeF2 (Kato, 1983) | 823.3966 | 1.160255
| 0.66LiF-0.34BeF2 (Kato, 1983) | 824.8617 | 1.13858
| 0.66LiF-0.34BeF2 (Kato, 1983) | 829.1238 | 1.149418
| 0.66LiF-0.34BeF2 (Kato, 1983) | 835.5169 | 1.206106
| 0.66LiF-0.34BeF2 (Kato, 1983) | 826.3268 | 1.227364
| 0.66LiF-0.34BeF2 (Kato, 1983) | 822.997 | 1.212358
| 0.66LiF-0.34BeF2 (Kato, 1983) | 820.9991 | 1.221945
| 0.66LiF-0.34BeF2 (Kato, 1983) | 818.3353 | 1.21861
| 0.66LiF-0.34BeF2 (Kato, 1983) | 855.762 | 1.179012
| 0.66LiF-0.34BeF2 (Kato, 1983) | 852.8318 | 1.13733
| 0.66LiF-0.34BeF2 (Kato, 1983) | 866.8168 | 1.133579
| 0.66LiF-0.34BeF2 (Kato, 1983) | 878.2712 | 1.135246
| 0.66LiF-0.34BeF2 (Kato, 1983) | 873.6096 | 1.152752
| 0.66LiF-0.34BeF2 (Kato, 1983) | 878.2712 | 1.17401
| 0.66LiF-0.34BeF2 (Kato, 1983) | 875.0747 | 1.19902
| 0.66LiF-0.34BeF2 (Kato, 1983) | 870.6794 | 1.206939
| 0.66LiF-0.34BeF2 (Kato, 1983) | 874.9415 | 1.233616
18 | 0.66LiF-0.34BeF2 (Bobrova, 2023) | 783.0112 | 0.9471051
| 0.66LiF-0.34BeF2 (Bobrova, 2023) | 829.3938 | 0.9768406
| 0.66LiF-0.34BeF2 (Bobrova, 2023) | 878.3532 | 1.036883
| 0.66LiF-0.34BeF2 (Bobrova, 2023) | 926.5197 | 1.036883
| 0.66LiF-0.34BeF2 (Bobrova, 2023) | 975.479 | 1.096926
| 0.66LiF-0.34BeF2 (Bobrova, 2023) | 1026.421 | 1.137527
| 0.66LiF-0.34BeF2 (Bobrova, 2023) | 1074.587 | 1.117513
19 | 0.582LiCl-0.418KCl (Merritt, 2022) | 761.0453 | 0.5987549
| 0.582LiCl-0.418KCl (Merritt, 2022) | 811.0249 | 0.5707393
| 0.582LiCl-0.418KCl (Merritt, 2022) | 860.0245 | 0.5165759
| 0.582LiCl-0.418KCl (Merritt, 2022) | 908.3708 | 0.4983658
| 0.582LiCl-0.418KCl (Merritt, 2022) | 958.3503 | 0.490428
| 0.582LiCl-0.418KCl (Merritt, 2022) | 1008.33 | 0.5025681
20 | 0.51NaCl-0.49KCl (Ruth, 2024) | 933.4975 | 0.5165803
| 0.51NaCl-0.49KCl (Ruth, 2024) | 950.6685 | 0.4002221
| 0.51NaCl-0.49KCl (Ruth, 2024) | 971.4989 | 0.5241303
| 0.51NaCl-0.49KCl (Ruth, 2024) | 988.9514 | 0.4237602
| 0.51NaCl-0.49KCl (Ruth, 2024) | 1009.5 | 0.4894893
21 | 0.44NaCl-0.56KCl (Birri, 2022) | 949.2611 | 0.4801628
| 0.44NaCl-0.56KCl (Birri, 2022) | 948.9796 | 0.3518135
| 0.44NaCl-0.56KCl (Birri, 2022) | 949.5426 | 0.3256107
| 0.44NaCl-0.56KCl (Birri, 2022) | 948.6981 | 0.3180607
| 0.44NaCl-0.56KCl (Birri, 2022) | 948.9796 | 0.280755
| 0.44NaCl-0.56KCl (Birri, 2022) | 974.3139 | 0.280755
| 0.44NaCl-0.56KCl (Birri, 2022) | 974.3139 | 0.3549223
| 0.44NaCl-0.56KCl (Birri, 2022) | 974.3139 | 0.3624722
| 0.44NaCl-0.56KCl (Birri, 2022) | 1003.308 | 0.3606958
| 0.44NaCl-0.56KCl (Birri, 2022) | 1004.996 | 0.3176166
| 0.44NaCl-0.56KCl (Birri, 2022) | 1004.152 | 0.3051813
| 0.44NaCl-0.56KCl (Birri, 2022) | 1003.308 | 0.2900814
| 0.44NaCl-0.56KCl (Birri, 2022) | 1044.405 | 0.2843079
| 0.44NaCl-0.56KCl (Birri, 2022) | 1044.405 | 0.2634345
| 0.44NaCl-0.56KCl (Birri, 2022) | 1043.561 | 0.2581051
| 0.44NaCl-0.56KCl (Birri, 2022) | 1082.688 | 0.269208
| 0.44NaCl-0.56KCl (Birri, 2022) | 1084.096 | 0.2367876
| 0.44NaCl-0.56KCl (Birri, 2022) | 1113.652 | 0.2634345
| 0.44NaCl-0.56KCl (Birri, 2022) | 1143.772 | 0.280755
| 0.44NaCl-0.56KCl (Birri, 2022) | 1143.772 | 0.2101406
| 0.44NaCl-0.56KCl (Birri, 2022) | 1143.49 | 0.1963731
| 0.44NaCl-0.56KCl (Birri, 2022) | 953.765 | 0.4579571
22 | 0.44NaCl-0.56KCl (Birri, 2023) | 954.0464 | 0.5938564
| 0.44NaCl-0.56KCl (Birri, 2023) | 952.9205 | 0.4584012
| 0.44NaCl-0.56KCl (Birri, 2023) | 988.67 | 0.4584012
| 0.44NaCl-0.56KCl (Birri, 2023) | 988.67 | 0.403775
| 0.44NaCl-0.56KCl (Birri, 2023) | 988.67 | 0.384678
| 0.44NaCl-0.56KCl (Birri, 2023) | 1033.427 | 0.3824574
| 0.44NaCl-0.56KCl (Birri, 2023) | 1033.709 | 0.4286454
| 0.44NaCl-0.56KCl (Birri, 2023) | 1073.962 | 0.438416
| 0.44NaCl-0.56KCl (Birri, 2023) | 1074.243 | 0.4051073
| 0.44NaCl-0.56KCl (Birri, 2023) | 1073.962 | 0.3940044
23 | 0.52NaCl-0.48CaCl2 (Tian, 2021) | 822.8824 | 0.5945674
| 0.52NaCl-0.48CaCl2 (Tian, 2021) | 873 | 0.5331992
| 0.52NaCl-0.48CaCl2 (Tian, 2021) | 922.9412 | 0.5412475
| 0.52NaCl-0.48CaCl2 (Tian, 2021) | 973.0588 | 0.5583501
24 | 0.465LiF-0.115NaF-0.42KF (Merritt, 2022) | 768.5 | 0.82 | 0.12 | W/m/K
| 0.465LiF-0.115NaF-0.42KF (Merritt, 2022) | 815.9 | 0.75 | 0.12 | W/m/K
| 0.465LiF-0.115NaF-0.42KF (Merritt, 2022) | 861.1 | 0.85 | 0.14 | W/m/K
| 0.465LiF-0.115NaF-0.42KF (Merritt, 2022) | 909.7 | 0.77 | 0.11 | W/m/K
| 0.465LiF-0.115NaF-0.42KF (Merritt, 2022) | 957.7 | 0.68 | 0.11 | W/m/K
| 0.465LiF-0.115NaF-0.42KF (Merritt, 2022) | 1007 | 0.7 | 0.12 | W/m/K
25 | 0.465LiF-0.115NaF-0.42KF (Gallagher, 2022) | 834.2 | 0.79 | 0.079 | W/m/K
| 0.465LiF-0.115NaF-0.42KF (Gallagher, 2022) | 833.8 | 0.78 | 0.078 | W/m/K
| 0.465LiF-0.115NaF-0.42KF (Gallagher, 2022) | 946.2 | 0.8 | 0.08 | W/m/K
| 0.465LiF-0.115NaF-0.42KF (Gallagher, 2022) | 945.8 | 0.74 | 0.074 | W/m/K
| 0.465LiF-0.115NaF-0.42KF (Gallagher, 2022) | 1024.9 | 0.68 | 0.068 | W/m/K
| 0.465LiF-0.115NaF-0.42KF (Gallagher, 2022) | 1024.5 | 0.69 | 0.069 | W/m/K
| 0.465LiF-0.115NaF-0.42KF (Gallagher, 2022) | 1024.5 | 0.78 | 0.078 | W/m/K
| 0.465LiF-0.115NaF-0.42KF (Gallagher, 2022) | 1100 | 0.78 | 0.078 | W/m/K
| 0.465LiF-0.115NaF-0.42KF (Gallagher, 2022) | 1100 | 0.76 | 0.076 | W/m/K
| 0.465LiF-0.115NaF-0.42KF (Gallagher, 2022) | 1100 | 0.76 | 0.076 | W/m/K
| 0.465LiF-0.115NaF-0.42KF (Gallagher, 2022) | 1195 | 0.807 | 0.081 | W/m/K
| 0.465LiF-0.115NaF-0.42KF (Gallagher, 2022) | 1195 | 0.85 | 0.085 | W/m/K
26 | 0.465LiF-0.115NaF-0.42KF (Rudenko, 2022) | 742.4 | 0.79 | 0.063
| 0.465LiF-0.115NaF-0.42KF (Rudenko, 2022) | 747 | 0.77 | 0.062
| 0.465LiF-0.115NaF-0.42KF (Rudenko, 2022) | 747.8 | 0.79 | 0.064
| 0.465LiF-0.115NaF-0.42KF (Rudenko, 2022) | 747.8 | 0.79 | 0.063
| 0.465LiF-0.115NaF-0.42KF (Rudenko, 2022) | 747.8 | 0.78 | 0.062
| 0.465LiF-0.115NaF-0.42KF (Rudenko, 2022) | 762.6 | 0.78 | 0.062
| 0.465LiF-0.115NaF-0.42KF (Rudenko, 2022) | 762.8 | 0.77 | 0.062
| 0.465LiF-0.115NaF-0.42KF (Rudenko, 2022) | 772.2 | 0.76 | 0.061
| 0.465LiF-0.115NaF-0.42KF (Rudenko, 2022) | 772.5 | 0.78 | 0.063
| 0.465LiF-0.115NaF-0.42KF (Rudenko, 2022) | 772.4 | 0.77 | 0.062
| 0.465LiF-0.115NaF-0.42KF (Rudenko, 2022) | 783 | 0.77 | 0.061
| 0.465LiF-0.115NaF-0.42KF (Rudenko, 2022) | 783.4 | 0.79 | 0.063
| 0.465LiF-0.115NaF-0.42KF (Rudenko, 2022) | 797.7 | 0.77 | 0.062
| 0.465LiF-0.115NaF-0.42KF (Rudenko, 2022) | 797.6 | 0.76 | 0.061
| 0.465LiF-0.115NaF-0.42KF (Rudenko, 2022) | 802.1 | 0.76 | 0.061
| 0.465LiF-0.115NaF-0.42KF (Rudenko, 2022) | 822.4 | 0.76 | 0.061
| 0.465LiF-0.115NaF-0.42KF (Rudenko, 2022) | 847.7 | 0.77 | 0.062
| 0.465LiF-0.115NaF-0.42KF (Rudenko, 2022) | 798.1 | 0.78 | 0.063
| 0.465LiF-0.115NaF-0.42KF (Rudenko, 2022) | 797.8 | 0.78 | 0.062
27 | 0.465LiF-0.115NaF-0.42KF (Robertson, 2022) | 750 | 0.8068983
| 0.465LiF-0.115NaF-0.42KF (Robertson, 2022) | 751 | 0.7978545
| 0.465LiF-0.115NaF-0.42KF (Robertson, 2022) | 752 | 0.8214688
| 0.465LiF-0.115NaF-0.42KF (Robertson, 2022) | 753 | 0.8151639
| 0.465LiF-0.115NaF-0.42KF (Robertson, 2022) | 754 | 0.8290914
| 0.465LiF-0.115NaF-0.42KF (Robertson, 2022) | 755 | 0.8118019
| 0.465LiF-0.115NaF-0.42KF (Robertson, 2022) | 756 | 0.812008
| 0.465LiF-0.115NaF-0.42KF (Robertson, 2022) | 757 | 0.811074
| 0.465LiF-0.115NaF-0.42KF (Robertson, 2022) | 758 | 0.792542
| 0.465LiF-0.115NaF-0.42KF (Robertson, 2022) | 759 | 0.8006585
| 0.465LiF-0.115NaF-0.42KF (Robertson, 2022) | 760 | 0.7995745
| 0.465LiF-0.115NaF-0.42KF (Robertson, 2022) | 761 | 0.8159594
| 0.465LiF-0.115NaF-0.42KF (Robertson, 2022) | 762 | 0.8163607
| 0.465LiF-0.115NaF-0.42KF (Robertson, 2022) | 763 | 0.8084375
| 0.465LiF-0.115NaF-0.42KF (Robertson, 2022) | 764 | 0.809229
| 0.465LiF-0.115NaF-0.42KF (Robertson, 2022) | 765 | 0.8200149
| 0.465LiF-0.115NaF-0.42KF (Robertson, 2022) | 766 | 0.8004675
| 0.465LiF-0.115NaF-0.42KF (Robertson, 2022) | 767 | 0.8112148
| 0.465LiF-0.115NaF-0.42KF (Robertson, 2022) | 768 | 0.8118153
| 0.465LiF-0.115NaF-0.42KF (Robertson, 2022) | 769 | 0.8115307
| 0.465LiF-0.115NaF-0.42KF (Robertson, 2022) | 770 | 0.8084005
| 0.465LiF-0.115NaF-0.42KF (Robertson, 2022) | 771 | 0.8101164
| 0.465LiF-0.115NaF-0.42KF (Robertson, 2022) | 772 | 0.8278363
| 0.465LiF-0.115NaF-0.42KF (Robertson, 2022) | 773 | 0.8207523
| 0.465LiF-0.115NaF-0.42KF (Robertson, 2022) | 774 | 0.8058566
| 0.465LiF-0.115NaF-0.42KF (Robertson, 2022) | 775 | 0.8114192
| 0.465LiF-0.115NaF-0.42KF (Robertson, 2022) | 776 | 0.8118892
| 0.465LiF-0.115NaF-0.42KF (Robertson, 2022) | 777 | 0.8071552
| 0.465LiF-0.115NaF-0.42KF (Robertson, 2022) | 778 | 0.8067555
| 0.465LiF-0.115NaF-0.42KF (Robertson, 2022) | 779 | 0.8083379
| 0.465LiF-0.115NaF-0.42KF (Robertson, 2022) | 780 | 0.8051795
| 0.465LiF-0.115NaF-0.42KF (Robertson, 2022) | 781 | 0.8062507
| 0.465LiF-0.115NaF-0.42KF (Robertson, 2022) | 782 | 0.8063367
| 0.465LiF-0.115NaF-0.42KF (Robertson, 2022) | 783 | 0.8130122
| 0.465LiF-0.115NaF-0.42KF (Robertson, 2022) | 784 | 0.8021949
| 0.465LiF-0.115NaF-0.42KF (Robertson, 2022) | 785 | 0.8001408
| 0.465LiF-0.115NaF-0.42KF (Robertson, 2022) | 786 | 0.8146384
| 0.465LiF-0.115NaF-0.42KF (Robertson, 2022) | 787 | 0.8187369
| 0.465LiF-0.115NaF-0.42KF (Robertson, 2022) | 788 | 0.8160542
| 0.465LiF-0.115NaF-0.42KF (Robertson, 2022) | 789 | 0.8164409
| 0.465LiF-0.115NaF-0.42KF (Robertson, 2022) | 790 | 0.8216163
| 0.465LiF-0.115NaF-0.42KF (Robertson, 2022) | 791 | 0.8080257
| 0.465LiF-0.115NaF-0.42KF (Robertson, 2022) | 792 | 0.8093117
| 0.465LiF-0.115NaF-0.42KF (Robertson, 2022) | 793 | 0.8073778
| 0.465LiF-0.115NaF-0.42KF (Robertson, 2022) | 794 | 0.8104314
| 0.465LiF-0.115NaF-0.42KF (Robertson, 2022) | 795 | 0.8117119
| 0.465LiF-0.115NaF-0.42KF (Robertson, 2022) | 796 | 0.801433
| 0.465LiF-0.115NaF-0.42KF (Robertson, 2022) | 797 | 0.8027805
| 0.465LiF-0.115NaF-0.42KF (Robertson, 2022) | 798 | 0.8036348
| 0.465LiF-0.115NaF-0.42KF (Robertson, 2022) | 799 | 0.8096809
| 0.465LiF-0.115NaF-0.42KF (Robertson, 2022) | 800 | 0.8236625
| 0.465LiF-0.115NaF-0.42KF (Robertson, 2022) | 801 | 0.8152911
| 0.465LiF-0.115NaF-0.42KF (Robertson, 2022) | 802 | 0.8116319
| 0.465LiF-0.115NaF-0.42KF (Robertson, 2022) | 803 | 0.8145195
| 0.465LiF-0.115NaF-0.42KF (Robertson, 2022) | 804 | 0.8147545
| 0.465LiF-0.115NaF-0.42KF (Robertson, 2022) | 805 | 0.8089387
| 0.465LiF-0.115NaF-0.42KF (Robertson, 2022) | 806 | 0.8026593
| 0.465LiF-0.115NaF-0.42KF (Robertson, 2022) | 807 | 0.8141821
| 0.465LiF-0.115NaF-0.42KF (Robertson, 2022) | 808 | 0.8177932
| 0.465LiF-0.115NaF-0.42KF (Robertson, 2022) | 809 | 0.8097624
| 0.465LiF-0.115NaF-0.42KF (Robertson, 2022) | 810 | 0.8065334
| 0.465LiF-0.115NaF-0.42KF (Robertson, 2022) | 811 | 0.8131613
| 0.465LiF-0.115NaF-0.42KF (Robertson, 2022) | 812 | 0.8114171
| 0.465LiF-0.115NaF-0.42KF (Robertson, 2022) | 813 | 0.8198912
| 0.465LiF-0.115NaF-0.42KF (Robertson, 2022) | 814 | 0.821463
| 0.465LiF-0.115NaF-0.42KF (Robertson, 2022) | 815 | 0.8155836
| 0.465LiF-0.115NaF-0.42KF (Robertson, 2022) | 816 | 0.8059217
| 0.465LiF-0.115NaF-0.42KF (Robertson, 2022) | 817 | 0.8135124
| 0.465LiF-0.115NaF-0.42KF (Robertson, 2022) | 818 | 0.8120207
| 0.465LiF-0.115NaF-0.42KF (Robertson, 2022) | 819 | 0.8179845
| 0.465LiF-0.115NaF-0.42KF (Robertson, 2022) | 820 | 0.8127325
| 0.465LiF-0.115NaF-0.42KF (Robertson, 2022) | 821 | 0.8112869
| 0.465LiF-0.115NaF-0.42KF (Robertson, 2022) | 750 | 0.797785
| 0.465LiF-0.115NaF-0.42KF (Robertson, 2022) | 752 | 0.7907529
| 0.465LiF-0.115NaF-0.42KF (Robertson, 2022) | 754 | 0.804338
| 0.465LiF-0.115NaF-0.42KF (Robertson, 2022) | 756 | 0.8010889
| 0.465LiF-0.115NaF-0.42KF (Robertson, 2022) | 758 | 0.807833
| 0.465LiF-0.115NaF-0.42KF (Robertson, 2022) | 760 | 0.8143598
| 0.465LiF-0.115NaF-0.42KF (Robertson, 2022) | 762 | 0.7988756
| 0.465LiF-0.115NaF-0.42KF (Robertson, 2022) | 765 | 0.8084712
| 0.465LiF-0.115NaF-0.42KF (Robertson, 2022) | 767 | 0.7975455
| 0.465LiF-0.115NaF-0.42KF (Robertson, 2022) | 769 | 0.8071559
| 0.465LiF-0.115NaF-0.42KF (Robertson, 2022) | 771 | 0.802798
| 0.465LiF-0.115NaF-0.42KF (Robertson, 2022) | 773 | 0.8011101
| 0.465LiF-0.115NaF-0.42KF (Robertson, 2022) | 775 | 0.8087472
| 0.465LiF-0.115NaF-0.42KF (Robertson, 2022) | 777 | 0.8128096
| 0.465LiF-0.115NaF-0.42KF (Robertson, 2022) | 779 | 0.7985533
| 0.465LiF-0.115NaF-0.42KF (Robertson, 2022) | 781 | 0.8003374
| 0.465LiF-0.115NaF-0.42KF (Robertson, 2022) | 783 | 0.8126423
| 0.465LiF-0.115NaF-0.42KF (Robertson, 2022) | 785 | 0.8130037
| 0.465LiF-0.115NaF-0.42KF (Robertson, 2022) | 787 | 0.817603
| 0.465LiF-0.115NaF-0.42KF (Robertson, 2022) | 789 | 0.8137762
| 0.465LiF-0.115NaF-0.42KF (Robertson, 2022) | 791 | 0.8095251
| 0.465LiF-0.115NaF-0.42KF (Robertson, 2022) | 793 | 0.8098579
| 0.465LiF-0.115NaF-0.42KF (Robertson, 2022) | 795 | 0.8189786
| 0.465LiF-0.115NaF-0.42KF (Robertson, 2022) | 797 | 0.8098299
| 0.465LiF-0.115NaF-0.42KF (Robertson, 2022) | 799 | 0.8086054
| 0.465LiF-0.115NaF-0.42KF (Robertson, 2022) | 801 | 0.8237938
| 0.465LiF-0.115NaF-0.42KF (Robertson, 2022) | 803 | 0.8172661
| 0.465LiF-0.115NaF-0.42KF (Robertson, 2022) | 805 | 0.8190047
| 0.465LiF-0.115NaF-0.42KF (Robertson, 2022) | 807 | 0.8154781
| 0.465LiF-0.115NaF-0.42KF (Robertson, 2022) | 809 | 0.8183547
| 0.465LiF-0.115NaF-0.42KF (Robertson, 2022) | 811 | 0.8145336
| 0.465LiF-0.115NaF-0.42KF (Robertson, 2022) | 813 | 0.8162623
| 0.465LiF-0.115NaF-0.42KF (Robertson, 2022) | 816 | 0.8187401
28 | 0.345NaF-0.59KF-0.065MgF2 (Rudenko, 2024) | 993.0138 | 0.71
| 0.345NaF-0.59KF-0.065MgF2 (Rudenko, 2024) | 993.0138 | 0.77
| 0.345NaF-0.59KF-0.065MgF2 (Rudenko, 2024) | 1013.008 | 0.77
| 0.345NaF-0.59KF-0.065MgF2 (Rudenko, 2024) | 1013.008 | 0.76
| 0.345NaF-0.59KF-0.065MgF2 (Rudenko, 2024) | 1033.002 | 0.72
| 0.345NaF-0.59KF-0.065MgF2 (Rudenko, 2024) | 1033.002 | 0.71
| 0.345NaF-0.59KF-0.065MgF2 (Rudenko, 2024) | 1052.997 | 0.73
29 | 0.535NaCl-0.315MgCl2-0.15CaCl2 (Rong, 2015) | 849.2707 | 0.4561049
| 0.535NaCl-0.315MgCl2-0.15CaCl2 (Rong, 2015) | 874.3922 | 0.4399596
| 0.535NaCl-0.315MgCl2-0.15CaCl2 (Rong, 2015) | 899.1086 | 0.4268416
30 | 63NaCl-37UCl3 (Termini, 2024) | 808.97 | 0.274
| 63NaCl-37UCl3 (Termini, 2024) | 802 | 0.2232
| 63NaCl-37UCl3 (Termini, 2024) | 804 | 0.2171
| 63NaCl-37UCl3 (Termini, 2024) | 804 | 0.222
| 63NaCl-37UCl3 (Termini, 2024) | 804 | 0.2235
| 63NaCl-37UCl3 (Termini, 2024) | 915.86 | 0.229
| 63NaCl-37UCl3 (Termini, 2024) | 916 | 0.239
| 63NaCl-37UCl3 (Termini, 2024) | 912.69 | 0.228
| 63NaCl-37UCl3 (Termini, 2024) | 912.75 | 0.238
| 63NaCl-37UCl3 (Termini, 2024) | 1020.87 | 0.174
| 63NaCl-37UCl3 (Termini, 2024) | 1021.07 | 0.203
| 63NaCl-37UCl3 (Termini, 2024) | 1021.03 | 0.183
| 63NaCl-37UCl3 (Termini, 2024) | 1021.12 | 0.177
31 | 65.8NaCl-34.2UCl3 (Rose, 2023) | 869.15 | 0.2657139
| 65.8NaCl-34.2UCl3 (Rose, 2023) | 921.15 | 0.312203
| 65.8NaCl-34.2UCl3 (Rose, 2023) | 971.15 | 0.3414863
| 65.8NaCl-34.2UCl3 (Rose, 2023) | 1021.15 | 0.3700459
| 65.8NaCl-34.2UCl3 (Rose, 2023) | 1071.15 | 0.3819562
32 | 0.73LiF-0.27BeF2 (Bobrova, 2023) | 884 | 0.974
| 0.73LiF-0.27BeF2 (Bobrova, 2023) | 933 | 1.03
| 0.73LiF-0.27BeF2 (Bobrova, 2023) | 979 | 1.028
| 0.73LiF-0.27BeF2 (Bobrova, 2023) | 1032 | 1.058
| 0.73LiF-0.27BeF2 (Bobrova, 2023) | 1078 | 1.08
33 | 0.725LiF-0.265BeF2-0.01UF4 (Bobrova, 2023) | 882 | 0.89
| 0.725LiF-0.265BeF2-0.01UF4 (Bobrova, 2023) | 933 | 0.946
| 0.725LiF-0.265BeF2-0.01UF4 (Bobrova, 2023) | 982 | 0.945
| 0.725LiF-0.265BeF2-0.01UF4 (Bobrova, 2023) | 1031 | 0.999
| 0.725LiF-0.265BeF2-0.01UF4 (Bobrova, 2023) | 1078 | 1.05
34 | 0.72LiF-0.26BeF2-0.02UF4 (Bobrova, 2023) | 832 | 0.79
| 0.72LiF-0.26BeF2-0.02UF4 (Bobrova, 2023) | 883 | 0.847
| 0.72LiF-0.26BeF2-0.02UF4 (Bobrova, 2023) | 931 | 0.898
| 0.72LiF-0.26BeF2-0.02UF4 (Bobrova, 2023) | 979 | 0.945
| 0.72LiF-0.26BeF2-0.02UF4 (Bobrova, 2023) | 1032 | 0.947
| 0.72LiF-0.26BeF2-0.02UF4 (Bobrova, 2023) | 1073 | 0.998
35 | 0.712LiF-0.23BeF2-0.05ZrF4-0.008UF4 (Rosenthal, 1969) | 785.8812 | 1.177744
| 0.712LiF-0.23BeF2-0.05ZrF4-0.008UF4 (Rosenthal, 1969) | 791.9999 | 1.149797
| 0.712LiF-0.23BeF2-0.05ZrF4-0.008UF4 (Rosenthal, 1969) | 890.658 | 1.314111
| 0.712LiF-0.23BeF2-0.05ZrF4-0.008UF4 (Rosenthal, 1969) | 924.238 | 1.332373
| 0.712LiF-0.23BeF2-0.05ZrF4-0.008UF4 (Rosenthal, 1969) | 964.973 | 1.279389
| 0.712LiF-0.23BeF2-0.05ZrF4-0.008UF4 (Rosenthal, 1969) | 973.5962 | 1.345741
| 0.712LiF-0.23BeF2-0.05ZrF4-0.008UF4 (Rosenthal, 1969) | 1043.369 | 1.221789
| 0.712LiF-0.23BeF2-0.05ZrF4-0.008UF4 (Rosenthal, 1969) | 1049.478 | 1.216771
| 0.712LiF-0.23BeF2-0.05ZrF4-0.008UF4 (Rosenthal, 1969) | 1049.494 | 1.178555
| 0.712LiF-0.23BeF2-0.05ZrF4-0.008UF4 (Rosenthal, 1969) | 1056.081 | 1.247428
| 0.712LiF-0.23BeF2-0.05ZrF4-0.008UF4 (Rosenthal, 1969) | 1125.852 | 1.126024
36 | 0.675LiF-0.20BeF2-0.12ThF4-0.005UF4 (Rosenthal, 1969) | 811.8266 | 1.198457
| 0.675LiF-0.20BeF2-0.12ThF4-0.005UF4 (Rosenthal, 1969) | 815.3987 | 1.175573
| 0.675LiF-0.20BeF2-0.12ThF4-0.005UF4 (Rosenthal, 1969) | 855.5847 | 1.216849
| 0.675LiF-0.20BeF2-0.12ThF4-0.005UF4 (Rosenthal, 1969) | 888.6602 | 1.224914
| 0.675LiF-0.20BeF2-0.12ThF4-0.005UF4 (Rosenthal, 1969) | 945.156 | 1.207799
| 0.675LiF-0.20BeF2-0.12ThF4-0.005UF4 (Rosenthal, 1969) | 1003.203 | 1.132105
| 0.675LiF-0.20BeF2-0.12ThF4-0.005UF4 (Rosenthal, 1969) | 1080.066 | 1.089772
| 0.675LiF-0.20BeF2-0.12ThF4-0.005UF4 (Rosenthal, 1969) | 1141.664 | 1.042149
37 | 0.42KF-0.28NaF-0.30UF4 (Rudenko, 2024) | 1023 | 0.5
| 0.42KF-0.28NaF-0.30UF4 (Rudenko, 2024) | 1023 | 0.51
| 0.42KF-0.28NaF-0.30UF4 (Rudenko, 2024) | 1023 | 0.48
| 0.42KF-0.28NaF-0.30UF4 (Rudenko, 2024) | 1048 | 0.48
| 0.42KF-0.28NaF-0.30UF4 (Rudenko, 2024) | 1048 | 0.49
| 0.42KF-0.28NaF-0.30UF4 (Rudenko, 2024) | 1073 | 0.49
| 0.42KF-0.28NaF-0.30UF4 (Rudenko, 2024) | 1073 | 0.48
| 0.42KF-0.28NaF-0.30UF4 (Rudenko, 2024) | 1073 | 0.48
| 0.42KF-0.28NaF-0.30UF4 (Rudenko, 2024) | 1098 | 0.46
| 0.42KF-0.28NaF-0.30UF4 (Rudenko, 2024) | 1098 | 0.5
| 0.42KF-0.28NaF-0.30UF4 (Rudenko, 2024) | 1098 | 0.49
| 0.42KF-0.28NaF-0.30UF4 (Rudenko, 2024) | 1123 | 0.47
| 0.42KF-0.28NaF-0.30UF4 (Rudenko, 2024) | 1123 | 0.48
| 0.42KF-0.28NaF-0.30UF4 (Rudenko, 2024) | 1123 | 0.48
38 | 0.36KF-0.24NaF-0.40UF4 (Rudenko, 2024) | 1073 | 0.46
| 0.36KF-0.24NaF-0.40UF4 (Rudenko, 2024) | 1073 | 0.46
| 0.36KF-0.24NaF-0.40UF4 (Rudenko, 2024) | 1098 | 0.45
| 0.36KF-0.24NaF-0.40UF4 (Rudenko, 2024) | 1098 | 0.44
| 0.36KF-0.24NaF-0.40UF4 (Rudenko, 2024) | 1123 | 0.44
| 0.36KF-0.24NaF-0.40UF4 (Rudenko, 2024) | 1123 | 0.46
| 0.36KF-0.24NaF-0.40UF4 (Rudenko, 2024) | 1148 | 0.42
| 0.36KF-0.24NaF-0.40UF4 (Rudenko, 2024) | 1173 | 0.44
| 0.30KF-0.20NaF-0.50UF4 (Rudenko, 2024) | 1073 | 0.44
| 0.30KF-0.20NaF-0.50UF4 (Rudenko, 2024) | 1073 | 0.43
| 0.30KF-0.20NaF-0.50UF4 (Rudenko, 2024) | 1098 | 0.46
| 0.30KF-0.20NaF-0.50UF4 (Rudenko, 2024) | 1098 | 0.43
| 0.30KF-0.20NaF-0.50UF4 (Rudenko, 2024) | 1098 | 0.46
| 0.30KF-0.20NaF-0.50UF4 (Rudenko, 2024) | 1123 | 0.45
| 0.30KF-0.20NaF-0.50UF4 (Rudenko, 2024) | 1123 | 0.44